## Sheet1
X (mm) | Fn (N) | Measured Fn (N) | Ft (N) | AE (%) | Time (sec)
0.0011 | 12 | 11.9963 | -0.2152 | 7.2632 | 240.4573
0.0023 | 12 | 11.9934 | -0.1245 | 7.2657 | 240.4913
0.0045 | 12 | 11.9919 | 0.1785 | 7.2603 | 240.5593
0.0068 | 12 | 11.9921 | 0.4637 | 7.2475 | 240.6273
0.0091 | 12 | 11.9942 | 0.7319 | 7.2782 | 240.6953
0.0102 | 12 | 11.9953 | 0.8608 | 7.2681 | 240.7293
0.0125 | 12 | 11.9955 | 1.1079 | 7.2882 | 240.7973
0.0147 | 12 | 11.995 | 1.3265 | 7.2943 | 240.8653
0.017 | 12 | 11.9946 | 1.5349 | 7.3148 | 240.9333
0.0181 | 12 | 11.9959 | 1.631 | 7.3215 | 240.9673
0.0204 | 12 | 11.9956 | 1.8266 | 7.3636 | 241.0353
0.0227 | 12 | 11.9955 | 2.0209 | 7.368 | 241.1033
0.0249 | 12 | 11.9957 | 2.2098 | 7.3982 | 241.1713
0.0261 | 12 | 11.9956 | 2.3022 | 7.3839 | 241.2053
0.0283 | 12 | 11.9952 | 2.4953 | 7.3712 | 241.2733
0.0306 | 12 | 11.9963 | 2.6854 | 7.3801 | 241.3413
0.0329 | 12 | 11.996 | 2.8733 | 7.3882 | 241.4093
0.034 | 12 | 11.9954 | 2.9678 | 7.4086 | 241.4433
0.0363 | 12 | 11.9949 | 3.1626 | 7.437 | 241.5113
0.0385 | 12 | 11.9956 | 3.3489 | 7.4493 | 241.5793
0.0408 | 12 | 11.9964 | 3.5385 | 7.482 | 241.6473
0.0431 | 12 | 11.9956 | 3.7272 | 7.5099 | 241.7153
0.0442 | 12 | 11.995 | 3.8208 | 7.5044 | 241.7493
0.0465 | 12 | 11.9963 | 4.0078 | 7.5353 | 241.8173
0.0487 | 12 | 11.996 | 4.1961 | 7.5233 | 241.8853
0.051 | 12 | 11.996 | 4.3835 | 7.5452 | 241.9533
0.0521 | 12 | 11.996 | 4.4741 | 7.5643 | 241.9873
0.0544 | 12 | 11.9957 | 4.6515 | 7.5735 | 242.0553
0.0567 | 12 | 12.0021 | 4.7934 | 7.5852 | 242.1233
0.0589 | 12 | 12.0297 | 4.8312 | 7.6045 | 242.1913
0.0601 | 12 | 12.0435 | 4.8342 | 7.6087 | 242.2254
0.0623 | 12 | 12.0582 | 4.8395 | 7.6169 | 242.2934
0.0646 | 12 | 12.0151 | 4.8294 | 7.6095 | 242.3614
0.0669 | 12 | 12.0015 | 4.8232 | 7.5895 | 242.4294
0.068 | 12 | 12 | 4.8257 | 7.5984 | 242.4634
0.0703 | 12 | 11.9994 | 4.8274 | 7.6188 | 242.5314
0.0725 | 12 | 11.9983 | 4.8254 | 7.6303 | 242.5994
0.0748 | 12 | 11.9994 | 4.828 | 7.6162 | 242.6674
0.0759 | 12 | 11.9994 | 4.8309 | 7.6358 | 242.7014
0.0782 | 12 | 11.9995 | 4.8382 | 7.6557 | 242.7694
0.0805 | 12 | 11.9989 | 4.8445 | 7.633 | 242.8374
0.0827 | 12 | 11.999 | 4.8476 | 7.6203 | 242.9054
0.085 | 12 | 11.9992 | 4.8514 | 7.6457 | 242.9734
0.0861 | 12 | 11.9998 | 4.8562 | 7.6649 | 243.0074
0.0884 | 12 | 11.9986 | 4.8591 | 7.6511 | 243.0754
0.0907 | 12 | 11.9975 | 4.8538 | 7.6387 | 243.1434
0.0929 | 12 | 11.9987 | 4.8561 | 7.6416 | 243.2114
0.0941 | 12 | 11.9991 | 4.8626 | 7.6303 | 243.2454
0.0963 | 12 | 11.9965 | 4.863 | 7.6386 | 243.3134
0.0986 | 12 | 11.9989 | 4.8768 | 7.6585 | 243.3814
0.1009 | 12 | 11.9995 | 4.8873 | 7.6628 | 243.4494
0.102 | 12 | 11.9979 | 4.8892 | 7.6607 | 243.4834
0.1043 | 12 | 11.9991 | 4.8963 | 7.6515 | 243.5514
0.1065 | 12 | 11.9975 | 4.8964 | 7.6697 | 243.6194
0.1088 | 12 | 11.9991 | 4.901 | 7.6566 | 243.6874
0.1099 | 12 | 11.9978 | 4.9056 | 7.6373 | 243.7214
0.1122 | 12 | 11.9983 | 4.9115 | 7.6567 | 243.7894
0.1145 | 12 | 11.9992 | 4.918 | 7.6541 | 243.8574
0.1167 | 12 | 11.9972 | 4.9189 | 7.6632 | 243.9254
0.119 | 12 | 11.9981 | 4.921 | 7.6851 | 243.9934
0.1201 | 12 | 11.9999 | 4.927 | 7.6764 | 244.0274
0.1224 | 12 | 11.9991 | 4.9358 | 7.6605 | 244.0954
0.1247 | 12 | 11.9978 | 4.94 | 7.6456 | 244.1634
0.1269 | 12 | 11.9987 | 4.9434 | 7.6496 | 244.2314
0.1281 | 12 | 11.9988 | 4.9416 | 7.6416 | 244.2654
0.1303 | 12 | 11.9997 | 4.9525 | 7.6611 | 244.3335
0.1326 | 12 | 11.9983 | 4.9614 | 7.6603 | 244.4014
0.1349 | 12 | 11.998 | 4.9625 | 7.6583 | 244.4695
0.136 | 12 | 11.9967 | 4.9609 | 7.678 | 244.5034
0.1383 | 12 | 11.9981 | 4.9685 | 7.6719 | 244.5715
0.1405 | 12 | 12.0001 | 4.982 | 7.6437 | 244.6395
0.1428 | 12 | 11.9965 | 4.9847 | 7.668 | 244.7075
0.1439 | 12 | 11.9996 | 4.9943 | 7.6616 | 244.7415
0.1462 | 12 | 11.9992 | 5.0111 | 7.6724 | 244.8095
0.1485 | 12 | 11.9988 | 5.0232 | 7.6701 | 244.8775
0.1507 | 12 | 11.9978 | 5.0332 | 7.6633 | 244.9455
0.1519 | 12 | 12.0001 | 5.0382 | 7.6527 | 244.9795
0.1541 | 12 | 11.9985 | 5.0479 | 7.6373 | 245.0475
0.1564 | 12 | 11.9976 | 5.0523 | 7.7123 | 245.1155
0.1587 | 12 | 11.9986 | 5.0627 | 7.7092 | 245.1835
0.1609 | 12 | 11.9972 | 5.0655 | 7.714 | 245.2515
0.1621 | 12 | 11.9989 | 5.0693 | 7.7149 | 245.2855
0.1643 | 12 | 11.9975 | 5.0685 | 7.701 | 245.3535
0.1666 | 12 | 11.9974 | 5.0721 | 7.6987 | 245.4215
0.1689 | 12 | 11.9982 | 5.078 | 7.7118 | 245.4895
0.17 | 12 | 11.9984 | 5.0815 | 7.7182 | 245.5235
0.1723 | 12 | 11.9981 | 5.0878 | 7.6738 | 245.5915
0.1745 | 12 | 11.9966 | 5.0952 | 7.6667 | 245.6595
0.1768 | 12 | 11.9961 | 5.102 | 7.672 | 245.7275
0.1779 | 12 | 11.9966 | 5.1043 | 7.6571 | 245.7615
0.1802 | 12 | 11.9951 | 5.108 | 7.6562 | 245.8295
0.1825 | 12 | 11.9919 | 5.1153 | 7.681 | 245.8975
0.1847 | 12 | 11.9901 | 5.117 | 7.6624 | 245.9655
0.1859 | 12 | 11.9908 | 5.1176 | 7.678 | 245.9995
0.1881 | 12 | 11.9905 | 5.1275 | 7.6964 | 246.0675
0.1904 | 12 | 11.9884 | 5.1307 | 7.6909 | 246.1355
0.1927 | 12 | 11.9852 | 5.1348 | 7.6911 | 246.2035
0.1949 | 12 | 11.981 | 5.1395 | 7.6836 | 246.2715
0.1961 | 12 | 11.9812 | 5.1442 | 7.6793 | 246.3055
0.1983 | 12 | 11.9825 | 5.1541 | 7.6884 | 246.3735
0.2006 | 12 | 11.9864 | 5.1602 | 7.6942 | 246.4415
0.2029 | 12 | 11.9878 | 5.1676 | 7.6966 | 246.5096
0.204 | 12 | 11.9909 | 5.1715 | 7.6845 | 246.5435
0.2063 | 12 | 11.9951 | 5.1851 | 7.6674 | 246.6116
0.2085 | 12 | 11.9983 | 5.1967 | 7.6864 | 246.6796
0.2108 | 12 | 12.0071 | 5.2098 | 7.6697 | 246.7476
0.2119 | 12 | 12.0112 | 5.2128 | 7.652 | 246.7816
0.2142 | 12 | 12.0164 | 5.2174 | 7.6825 | 246.8496
0.2165 | 12 | 12.0178 | 5.2175 | 7.7122 | 246.9176
0.2187 | 12 | 12.016 | 5.2193 | 7.7467 | 246.9856
0.2199 | 12 | 12.0149 | 5.2199 | 7.7581 | 247.0196
0.2221 | 12 | 12.011 | 5.2202 | 7.7822 | 247.0876
0.2244 | 12 | 12.0057 | 5.2223 | 7.7665 | 247.1556
0.2267 | 12 | 12.0032 | 5.2289 | 7.7763 | 247.2236
0.2278 | 12 | 12.0036 | 5.2294 | 7.7749 | 247.2576
0.2301 | 12 | 12.0011 | 5.23 | 7.774 | 247.3256
0.2323 | 12 | 11.9976 | 5.2357 | 7.7668 | 247.3936
0.2346 | 12 | 11.9984 | 5.2458 | 7.757 | 247.4616
0.2369 | 12 | 11.9971 | 5.2484 | 7.7942 | 247.5296
0.238 | 12 | 11.9971 | 5.2498 | 7.7787 | 247.5636
0.2403 | 12 | 11.9984 | 5.2562 | 7.7529 | 247.6316
0.2425 | 12 | 11.9976 | 5.2557 | 7.7479 | 247.6996
0.2448 | 12 | 11.9963 | 5.2541 | 7.7235 | 247.7676
0.2459 | 12 | 11.996 | 5.2527 | 7.7133 | 247.8016
0.2482 | 12 | 11.9978 | 5.2552 | 7.6937 | 247.8696
0.2505 | 12 | 12.0022 | 5.2487 | 7.7194 | 247.9376
0.2527 | 12 | 12.0046 | 5.2404 | 7.7162 | 248.0056
0.2539 | 12 | 12.0035 | 5.2372 | 7.7126 | 248.0396
0.2561 | 12 | 12.0012 | 5.231 | 7.7027 | 248.1076
0.2584 | 12 | 11.9997 | 5.2341 | 7.6839 | 248.1756
0.2607 | 12 | 11.9981 | 5.2358 | 7.6593 | 248.2436
0.2618 | 12 | 11.9985 | 5.2381 | 7.6574 | 248.2776
0.2641 | 12 | 11.9973 | 5.2401 | 7.6721 | 248.3456
0.2663 | 12 | 11.9987 | 5.2432 | 7.6693 | 248.4136
0.2686 | 12 | 11.9966 | 5.2447 | 7.6774 | 248.4816
0.2709 | 12 | 11.9979 | 5.2562 | 7.6615 | 248.5496
0.272 | 12 | 11.9997 | 5.2582 | 7.6728 | 248.5836
0.2743 | 12 | 11.9982 | 5.2611 | 7.6342 | 248.6516
0.2765 | 12 | 11.9976 | 5.2583 | 7.6233 | 248.7197
0.2788 | 12 | 11.998 | 5.2545 | 7.6396 | 248.7877
0.2799 | 12 | 11.9979 | 5.2522 | 7.6467 | 248.8217
0.2822 | 12 | 11.9949 | 5.2484 | 7.6499 | 248.8897
0.2845 | 12 | 11.9923 | 5.2479 | 7.6311 | 248.9577
0.2867 | 12 | 11.9884 | 5.2455 | 7.6431 | 249.0257
0.2879 | 12 | 11.9876 | 5.245 | 7.6598 | 249.0597
0.2901 | 12 | 11.9874 | 5.2411 | 7.6533 | 249.1277
0.2924 | 12 | 11.9889 | 5.2283 | 7.6615 | 249.1957
0.2947 | 12 | 11.9927 | 5.2113 | 7.6655 | 249.2637
0.2958 | 12 | 11.9952 | 5.1978 | 7.6536 | 249.2977
0.2981 | 12 | 11.9975 | 5.1755 | 7.6617 | 249.3657
0.3003 | 12 | 11.9944 | 5.1627 | 7.6591 | 249.4337
0.3026 | 12 | 11.9909 | 5.155 | 7.6605 | 249.5017
0.3037 | 12 | 11.9886 | 5.1524 | 7.6655 | 249.5357
0.306 | 12 | 11.9829 | 5.1402 | 7.6845 | 249.6037
0.3083 | 12 | 11.9831 | 5.1393 | 7.6821 | 249.6717
0.3105 | 12 | 11.9912 | 5.1435 | 7.672 | 249.7397
0.3128 | 12 | 12.0032 | 5.1502 | 7.6704 | 249.8077
0.3139 | 12 | 12.0112 | 5.1514 | 7.6711 | 249.8417
0.3162 | 12 | 12.025 | 5.1544 | 7.6344 | 249.9097
0.3185 | 12 | 12.0339 | 5.1573 | 7.6262 | 249.9777
0.3207 | 12 | 12.0251 | 5.1552 | 7.6441 | 250.0457
0.3219 | 12 | 12.0049 | 5.1454 | 7.6453 | 250.0797
0.3241 | 12 | 11.9984 | 5.1334 | 7.6565 | 250.1477
0.3264 | 12 | 11.9981 | 5.1286 | 7.6504 | 250.2157
0.3287 | 12 | 11.9977 | 5.128 | 7.6199 | 250.2837
0.3298 | 12 | 11.9985 | 5.1256 | 7.6293 | 250.3177
0.3321 | 12 | 11.9969 | 5.1214 | 7.6109 | 250.3857
0.3343 | 12 | 11.9945 | 5.1162 | 7.6268 | 250.4537
0.3366 | 12 | 11.9938 | 5.1125 | 7.615 | 250.5217
0.3377 | 12 | 11.9939 | 5.1127 | 7.6031 | 250.5557
0.34 | 12 | 11.991 | 5.1149 | 7.6158 | 250.6237
0.3423 | 12 | 11.9865 | 5.1112 | 7.6194 | 250.6917
0.3445 | 12 | 11.9793 | 5.1104 | 7.6272 | 250.7598
0.3457 | 12 | 11.977 | 5.1127 | 7.6464 | 250.7937
0.3479 | 12 | 11.9758 | 5.1124 | 7.6387 | 250.8618
0.3502 | 12 | 11.9749 | 5.1097 | 7.6581 | 250.9297
0.3525 | 12 | 11.9837 | 5.1097 | 7.6495 | 250.9978
0.3547 | 12 | 11.9923 | 5.1105 | 7.6509 | 251.0658
0.3559 | 12 | 11.9951 | 5.1124 | 7.6595 | 251.0998
0.3581 | 12 | 11.9977 | 5.1194 | 7.6364 | 251.1678
0.3604 | 12 | 11.9978 | 5.1198 | 7.6141 | 251.2358
0.3627 | 12 | 12.0009 | 5.118 | 7.6098 | 251.3038
0.3638 | 12 | 12.0023 | 5.112 | 7.6391 | 251.3378
0.3661 | 12 | 12.0054 | 5.1077 | 7.6594 | 251.4058
0.3683 | 12 | 12.0143 | 5.1041 | 7.6659 | 251.4738
0.3706 | 12 | 12.0277 | 5.0974 | 7.6799 | 251.5418
0.3717 | 12 | 12.0312 | 5.0917 | 7.67 | 251.5758
0.374 | 12 | 12.0316 | 5.0776 | 7.684 | 251.6438
0.3763 | 12 | 12.0081 | 5.0615 | 7.7005 | 251.7118
0.3785 | 12 | 12.0003 | 5.0491 | 7.729 | 251.7798
0.3797 | 12 | 11.9991 | 5.0385 | 7.7074 | 251.8138
0.3819 | 12 | 11.997 | 5.0259 | 7.6895 | 251.8818
0.3842 | 12 | 11.999 | 5.0129 | 7.7075 | 251.9498
0.3865 | 12 | 11.9983 | 5.0029 | 7.6693 | 252.0178
0.3887 | 12 | 11.9987 | 4.9958 | 7.6817 | 252.0858
0.3899 | 12 | 11.9982 | 4.9904 | 7.712 | 252.1198
0.3921 | 12 | 11.9955 | 4.975 | 7.7196 | 252.1878
0.3944 | 12 | 11.992 | 4.9706 | 7.7318 | 252.2558
0.3967 | 12 | 11.9871 | 4.9646 | 7.715 | 252.3238
0.3978 | 12 | 11.9852 | 4.9589 | 7.6983 | 252.3578
0.4001 | 12 | 11.9808 | 4.9605 | 7.7132 | 252.4258
0.4024 | 12 | 11.9808 | 4.9645 | 7.6975 | 252.4938
0.4046 | 12 | 11.9828 | 4.9632 | 7.6771 | 252.5618
0.4058 | 12 | 11.9832 | 4.9637 | 7.6885 | 252.5958
0.408 | 12 | 11.9862 | 4.9601 | 7.6893 | 252.6638
0.4103 | 12 | 11.9884 | 4.9567 | 7.6639 | 252.7318
0.4126 | 12 | 11.9922 | 4.9579 | 7.6732 | 252.7999
0.4137 | 12 | 11.9948 | 4.9572 | 7.6768 | 252.8338
0.416 | 12 | 11.9977 | 4.951 | 7.6705 | 252.9019
0.4182 | 12 | 11.9969 | 4.9502 | 7.6679 | 252.9698
0.4205 | 12 | 11.9989 | 4.946 | 7.7092 | 253.0379
0.4216 | 12 | 11.9994 | 4.9449 | 7.7026 | 253.0719
0.4239 | 12 | 11.9968 | 4.935 | 7.7055 | 253.1399
0.4262 | 12 | 11.9953 | 4.9308 | 7.6889 | 253.2079
0.4284 | 12 | 11.9975 | 4.9305 | 7.6633 | 253.2759
0.4307 | 12 | 11.9988 | 4.9291 | 7.6709 | 253.3439
0.4318 | 12 | 11.9974 | 4.9284 | 7.6603 | 253.3779
0.4341 | 12 | 11.9956 | 4.921 | 7.6529 | 253.4459
0.4364 | 12 | 11.9973 | 4.9208 | 7.6343 | 253.5139
0.4386 | 12 | 12.0009 | 4.9264 | 7.6221 | 253.5819
0.4398 | 12 | 12.0004 | 4.9265 | 7.6245 | 253.6159
0.442 | 12 | 12.004 | 4.927 | 7.6376 | 253.6839
0.4443 | 12 | 12.0062 | 4.9257 | 7.6238 | 253.7519
0.4466 | 12 | 12.006 | 4.9268 | 7.6423 | 253.8199
0.4477 | 12 | 12.0087 | 4.9245 | 7.6391 | 253.8539
0.45 | 12 | 12.0091 | 4.9246 | 7.648 | 253.9219
0.4522 | 12 | 12.0086 | 4.9265 | 7.6725 | 253.9899
0.4545 | 12 | 12.0083 | 4.9295 | 7.6733 | 254.0579
0.4556 | 12 | 12.0103 | 4.9341 | 7.6818 | 254.0919
0.4579 | 12 | 12.0125 | 4.9336 | 7.6935 | 254.1599
0.4602 | 12 | 12.0095 | 4.9329 | 7.702 | 254.2279
0.4624 | 12 | 12.0058 | 4.9334 | 7.7004 | 254.2959
0.4647 | 12 | 12.0034 | 4.9318 | 7.6937 | 254.3639
0.4658 | 12 | 12.0005 | 4.9283 | 7.6891 | 254.3979
0.4681 | 12 | 11.9982 | 4.9257 | 7.7042 | 254.4659
0.4704 | 12 | 11.9968 | 4.9287 | 7.6926 | 254.5339
0.4726 | 12 | 11.9927 | 4.9307 | 7.6862 | 254.6019
0.4738 | 12 | 11.9914 | 4.9298 | 7.6821 | 254.6359
0.476 | 12 | 11.9929 | 4.9348 | 7.6819 | 254.7039
0.4783 | 12 | 11.9941 | 4.9332 | 7.6686 | 254.7719
0.4806 | 12 | 11.994 | 4.9301 | 7.6682 | 254.8399
0.4817 | 12 | 11.9931 | 4.9255 | 7.6661 | 254.8739
0.484 | 12 | 11.9896 | 4.9211 | 7.6639 | 254.9419
0.4862 | 12 | 11.9871 | 4.9197 | 7.6567 | 255.0099
0.4885 | 12 | 11.986 | 4.9133 | 7.6697 | 255.078
0.4896 | 12 | 11.9844 | 4.9144 | 7.6737 | 255.112
0.4919 | 12 | 11.984 | 4.9143 | 7.6597 | 255.18
0.4942 | 12 | 11.986 | 4.9122 | 7.6644 | 255.248
0.4964 | 12 | 11.9901 | 4.9112 | 7.6771 | 255.316
0.4976 | 12 | 11.9915 | 4.9126 | 7.6627 | 255.35
0.4998 | 12 | 11.9982 | 4.916 | 7.6634 | 255.418
0.5021 | 12 | 12.0058 | 4.9188 | 7.65 | 255.486
0.5044 | 12 | 12.0116 | 4.9177 | 7.6486 | 255.554
0.5066 | 12 | 12.0143 | 4.9124 | 7.6216 | 255.622
0.5078 | 12 | 12.0143 | 4.909 | 7.632 | 255.656
0.51 | 12 | 12.0113 | 4.9039 | 7.6539 | 255.724
0.5123 | 12 | 12.0098 | 4.9034 | 7.6469 | 255.792
0.5146 | 12 | 12.012 | 4.9027 | 7.652 | 255.86
0.5157 | 12 | 12.0139 | 4.8994 | 7.6612 | 255.894
0.518 | 12 | 12.0078 | 4.8968 | 7.6663 | 255.962
0.5202 | 12 | 11.9997 | 4.8869 | 7.6868 | 256.03
0.5225 | 12 | 11.9983 | 4.8738 | 7.7035 | 256.098
0.5236 | 12 | 11.9986 | 4.8735 | 7.7158 | 256.132
0.5259 | 12 | 11.9981 | 4.8647 | 7.6984 | 256.2
0.5282 | 12 | 11.9967 | 4.8545 | 7.6944 | 256.268
0.5304 | 12 | 11.9981 | 4.856 | 7.7003 | 256.336
0.5316 | 12 | 11.9996 | 4.8544 | 7.6976 | 256.37
0.5338 | 12 | 11.9964 | 4.848 | 7.7509 | 256.438
0.5361 | 12 | 11.9935 | 4.8411 | 7.7321 | 256.506
0.5384 | 12 | 11.9931 | 4.8334 | 7.7283 | 256.574
0.5406 | 12 | 11.9927 | 4.8385 | 7.7056 | 256.642
0.5418 | 12 | 11.9931 | 4.8375 | 7.6828 | 256.676
0.544 | 12 | 11.9989 | 4.8431 | 7.691 | 256.744
0.5463 | 12 | 12.0074 | 4.8446 | 7.678 | 256.812
0.5486 | 12 | 12.0084 | 4.8429 | 7.6508 | 256.88
0.5497 | 12 | 12.0002 | 4.84 | 7.6502 | 256.914
0.552 | 12 | 11.997 | 4.8368 | 7.656 | 256.9821
0.5542 | 12 | 11.9975 | 4.8305 | 7.6272 | 257.05
0.5565 | 12 | 11.9974 | 4.8264 | 7.5944 | 257.118
0.5576 | 12 | 11.9974 | 4.8239 | 7.5732 | 257.152
0.5599 | 12 | 11.9977 | 4.822 | 7.5567 | 257.2201
0.5622 | 12 | 12.0012 | 4.8209 | 7.5296 | 257.2881
0.5644 | 12 | 11.9971 | 4.8181 | 7.5497 | 257.356
0.5656 | 12 | 11.9985 | 4.8194 | 7.5584 | 257.39
0.5678 | 12 | 11.9956 | 4.8123 | 7.6007 | 257.4581
0.5701 | 12 | 11.9975 | 4.8085 | 7.5701 | 257.5261
0.5724 | 12 | 11.9975 | 4.8082 | 7.5785 | 257.5941
0.5735 | 12 | 11.9959 | 4.8079 | 7.5664 | 257.6281
0.5758 | 12 | 11.9899 | 4.8051 | 7.5857 | 257.6961
0.578 | 12 | 11.9836 | 4.8102 | 7.6079 | 257.7641
0.5803 | 12 | 11.9783 | 4.8152 | 7.6119 | 257.8321
0.5826 | 12 | 11.9819 | 4.8226 | 7.607 | 257.9001
0.5837 | 12 | 11.9839 | 4.828 | 7.6372 | 257.9341
0.586 | 12 | 11.9856 | 4.8253 | 7.6662 | 258.0021
0.5882 | 12 | 11.9887 | 4.8364 | 7.6757 | 258.0701
0.5905 | 12 | 11.9898 | 4.8413 | 7.6584 | 258.1381
0.5916 | 12 | 11.9918 | 4.844 | 7.6424 | 258.1721
0.5939 | 12 | 11.9952 | 4.8517 | 7.6608 | 258.2401
0.5962 | 12 | 11.9978 | 4.8612 | 7.6628 | 258.3081
0.5984 | 12 | 11.9986 | 4.8671 | 7.6695 | 258.3761
0.5996 | 12 | 11.9977 | 4.868 | 7.6564 | 258.4101
0.6018 | 12 | 11.9973 | 4.8731 | 7.652 | 258.4781
0.6041 | 12 | 11.997 | 4.8746 | 7.6425 | 258.5461
0.6064 | 12 | 11.9947 | 4.8808 | 7.6557 | 258.6141
0.6075 | 12 | 11.9955 | 4.8805 | 7.6791 | 258.6481
0.6098 | 12 | 11.997 | 4.886 | 7.7129 | 258.7161
0.612 | 12 | 11.9972 | 4.8879 | 7.7037 | 258.7841
0.6143 | 12 | 11.9956 | 4.8872 | 7.6912 | 258.8521
0.6166 | 12 | 11.9972 | 4.889 | 7.6978 | 258.9201
0.6177 | 12 | 11.9968 | 4.8905 | 7.6868 | 258.9541
0.62 | 12 | 11.9979 | 4.891 | 7.6726 | 259.0221
0.6222 | 12 | 11.9971 | 4.894 | 7.6737 | 259.0901
0.6245 | 12 | 12.0007 | 4.9 | 7.6943 | 259.1581
0.6256 | 12 | 12.0006 | 4.8975 | 7.7006 | 259.1921
0.6279 | 12 | 12.0039 | 4.9014 | 7.7149 | 259.2601
0.6302 | 12 | 12.0092 | 4.9047 | 7.6989 | 259.3282
0.6324 | 12 | 12.0132 | 4.9077 | 7.6917 | 259.3961
0.6336 | 12 | 12.0151 | 4.9112 | 7.6784 | 259.4301
0.6358 | 12 | 12.017 | 4.9115 | 7.6761 | 259.4982
0.6381 | 12 | 12.015 | 4.9154 | 7.701 | 259.5662
0.6404 | 12 | 12.0127 | 4.927 | 7.6895 | 259.6342
0.6415 | 12 | 12.0142 | 4.9324 | 7.678 | 259.6682
0.6438 | 12 | 12.0063 | 4.9365 | 7.7102 | 259.7362
0.646 | 12 | 12.0003 | 4.9443 | 7.7179 | 259.8042
0.6483 | 12 | 11.9993 | 4.947 | 7.7007 | 259.8722
0.6494 | 12 | 11.9972 | 4.9482 | 7.7032 | 259.9062
0.6517 | 12 | 11.9977 | 4.9582 | 7.68 | 259.9742
0.654 | 12 | 11.9979 | 4.9636 | 7.6876 | 260.0422
0.6562 | 12 | 11.9967 | 4.9657 | 7.7062 | 260.1102
0.6585 | 12 | 11.9954 | 4.9635 | 7.7062 | 260.1782
0.6596 | 12 | 11.9941 | 4.9629 | 7.7101 | 260.2122
0.6619 | 12 | 11.9895 | 4.959 | 7.7249 | 260.2802
0.6642 | 12 | 11.9828 | 4.9579 | 7.74 | 260.3482
0.6664 | 12 | 11.9773 | 4.9592 | 7.7258 | 260.4162
0.6676 | 12 | 11.9765 | 4.9579 | 7.717 | 260.4502
0.6698 | 12 | 11.9725 | 4.9602 | 7.687 | 260.5182
0.6721 | 12 | 11.9765 | 4.9644 | 7.6713 | 260.5862
0.6744 | 12 | 11.9893 | 4.9719 | 7.6462 | 260.6542
0.6755 | 12 | 11.9925 | 4.9778 | 7.642 | 260.6882
0.6778 | 12 | 11.9949 | 4.9878 | 7.6454 | 260.7562
0.68 | 12 | 11.9953 | 5.0005 | 7.659 | 260.8242
0.6823 | 12 | 11.9973 | 5.0162 | 7.681 | 260.8922
0.6834 | 12 | 11.9972 | 5.0233 | 7.671 | 260.9262
0.6857 | 12 | 11.9982 | 5.035 | 7.6599 | 260.9942
0.688 | 12 | 11.9958 | 5.0464 | 7.6524 | 261.0622
0.6902 | 12 | 11.9975 | 5.0588 | 7.6381 | 261.1302
0.6914 | 12 | 11.9965 | 5.0637 | 7.6255 | 261.1642
0.6936 | 12 | 11.996 | 5.0677 | 7.5967 | 261.2322
0.6959 | 12 | 12.0012 | 5.0831 | 7.5788 | 261.3002
0.6982 | 12 | 12.0047 | 5.0967 | 7.5909 | 261.3683
0.7004 | 12 | 12.0052 | 5.1038 | 7.6229 | 261.4362
0.7016 | 12 | 12.005 | 5.1066 | 7.6378 | 261.4702
0.7038 | 12 | 12.0046 | 5.1157 | 7.6305 | 261.5382
0.7061 | 12 | 12.0124 | 5.1256 | 7.6473 | 261.6063
0.7084 | 12 | 12.018 | 5.1293 | 7.6515 | 261.6743
0.7095 | 12 | 12.0219 | 5.1288 | 7.63 | 261.7083
0.7118 | 12 | 12.0234 | 5.1245 | 7.6402 | 261.7763
0.714 | 12 | 12.0171 | 5.1224 | 7.6282 | 261.8443
0.7163 | 12 | 12.0052 | 5.1207 | 7.6427 | 261.9123
0.7174 | 12 | 12.0014 | 5.1197 | 7.6256 | 261.9463
0.7197 | 12 | 11.9982 | 5.12 | 7.5979 | 262.0143
0.722 | 12 | 11.9989 | 5.1272 | 7.5803 | 262.0823
0.7242 | 12 | 11.9989 | 5.1355 | 7.6041 | 262.1503
0.7254 | 12 | 11.9974 | 5.1354 | 7.6332 | 262.1843
0.7276 | 12 | 11.9975 | 5.1431 | 7.6669 | 262.2523
0.7299 | 12 | 11.995 | 5.1432 | 7.6673 | 262.3203
0.7322 | 12 | 11.9922 | 5.142 | 7.6697 | 262.3883
0.7344 | 12 | 11.9883 | 5.1423 | 7.728 | 262.4563
0.7356 | 12 | 11.9863 | 5.1431 | 7.7311 | 262.4903
0.7378 | 12 | 11.9846 | 5.1448 | 7.7121 | 262.5583
0.7401 | 12 | 11.985 | 5.1439 | 7.6798 | 262.6263
0.7424 | 12 | 11.987 | 5.1411 | 7.6941 | 262.6943
0.7435 | 12 | 11.9887 | 5.1413 | 7.7092 | 262.7283
0.7458 | 12 | 11.9909 | 5.1338 | 7.679 | 262.7963
0.748 | 12 | 11.9896 | 5.1327 | 7.6511 | 262.8643
0.7503 | 12 | 11.9906 | 5.1256 | 7.6588 | 262.9323
0.7514 | 12 | 11.9888 | 5.1243 | 7.6716 | 262.9663
0.7537 | 12 | 11.9879 | 5.1202 | 7.6633 | 263.0343
0.756 | 12 | 11.9888 | 5.1235 | 7.661 | 263.1023
0.7582 | 12 | 11.9944 | 5.1333 | 7.6447 | 263.1703
0.7594 | 12 | 11.999 | 5.1373 | 7.6539 | 263.2043
0.7616 | 12 | 12.0028 | 5.1452 | 7.6406 | 263.2723
0.7639 | 12 | 12.0092 | 5.1572 | 7.6572 | 263.3403
0.7662 | 12 | 12.0163 | 5.1627 | 7.6536 | 263.4084
0.7673 | 12 | 12.0181 | 5.1665 | 7.6657 | 263.4424
0.7696 | 12 | 12.017 | 5.1713 | 7.685 | 263.5103
0.7718 | 12 | 12.0153 | 5.1788 | 7.71 | 263.5783
0.7741 | 12 | 12.0143 | 5.1923 | 7.7055 | 263.6464
0.7764 | 12 | 12.0146 | 5.2017 | 7.6913 | 263.7144
0.7775 | 12 | 12.0096 | 5.2068 | 7.6842 | 263.7484
0.7798 | 12 | 11.9983 | 5.2006 | 7.7253 | 263.8163
0.782 | 12 | 11.9982 | 5.2016 | 7.7305 | 263.8844
0.7843 | 12 | 11.9968 | 5.2036 | 7.7139 | 263.9524
0.7854 | 12 | 11.9976 | 5.2071 | 7.7212 | 263.9864
0.7877 | 12 | 11.9976 | 5.2124 | 7.73 | 264.0544
0.79 | 12 | 11.9973 | 5.2258 | 7.7421 | 264.1224
0.7922 | 12 | 11.992 | 5.2353 | 7.714 | 264.1904
0.7934 | 12 | 11.9896 | 5.2396 | 7.7155 | 264.2244
0.7956 | 12 | 11.9865 | 5.2467 | 7.7183 | 264.2924
0.7979 | 12 | 11.9846 | 5.2552 | 7.7344 | 264.3604
0.8002 | 12 | 11.9822 | 5.2627 | 7.7367 | 264.4284
0.8013 | 12 | 11.9827 | 5.2669 | 7.7246 | 264.4624
0.8036 | 12 | 11.9828 | 5.2807 | 7.7123 | 264.5304
0.8058 | 12 | 11.9859 | 5.2921 | 7.7041 | 264.5984
0.8081 | 12 | 11.9917 | 5.3117 | 7.7076 | 264.6664
0.8104 | 12 | 11.999 | 5.3207 | 7.7033 | 264.7344
0.8115 | 12 | 12.0003 | 5.3256 | 7.7004 | 264.7684
0.8138 | 12 | 12.0058 | 5.329 | 7.6749 | 264.8364
0.816 | 12 | 12.0082 | 5.3229 | 7.6642 | 264.9044
0.8183 | 12 | 12.0083 | 5.3176 | 7.6596 | 264.9724
0.8194 | 12 | 12.0084 | 5.3116 | 7.6521 | 265.0064
0.8217 | 12 | 12.0095 | 5.3078 | 7.6646 | 265.0744
0.824 | 12 | 12.0108 | 5.3053 | 7.6567 | 265.1424
0.8262 | 12 | 12.0135 | 5.3001 | 7.7169 | 265.2104
0.8274 | 12 | 12.0126 | 5.2971 | 7.7276 | 265.2444
0.8296 | 12 | 12.0092 | 5.2894 | 7.7176 | 265.3124
0.8319 | 12 | 11.9969 | 5.284 | 7.6926 | 265.3804
0.8342 | 12 | 11.9913 | 5.28 | 7.7307 | 265.4484
0.8353 | 12 | 11.9894 | 5.281 | 7.7318 | 265.4825
0.8376 | 12 | 11.9859 | 5.2767 | 7.6999 | 265.5504
0.8398 | 12 | 11.9817 | 5.2784 | 7.7068 | 265.6184
0.8421 | 12 | 11.9761 | 5.2833 | 7.6982 | 265.6865
0.8432 | 12 | 11.9763 | 5.2849 | 7.693 | 265.7205
0.8455 | 12 | 11.9746 | 5.2967 | 7.6901 | 265.7885
0.8478 | 12 | 11.9764 | 5.3011 | 7.688 | 265.8564
0.85 | 12 | 11.9836 | 5.3083 | 7.696 | 265.9245
0.8523 | 12 | 11.9935 | 5.3169 | 7.6977 | 265.9925
0.8534 | 12 | 11.9957 | 5.3183 | 7.7006 | 266.0265
0.8557 | 12 | 11.9988 | 5.3237 | 7.7057 | 266.0945
0.858 | 12 | 12.0036 | 5.3228 | 7.6883 | 266.1625
0.8602 | 12 | 12.0203 | 5.3171 | 7.6717 | 266.2305
0.8614 | 12 | 12.0245 | 5.3157 | 7.6818 | 266.2645
0.8636 | 12 | 12.0327 | 5.3088 | 7.6873 | 266.3325
0.8659 | 12 | 12.0294 | 5.3073 | 7.6883 | 266.4005
0.8682 | 12 | 12.0169 | 5.3018 | 7.6739 | 266.4685
0.8693 | 12 | 12.0073 | 5.3002 | 7.6719 | 266.5025
0.8716 | 12 | 11.9976 | 5.2947 | 7.6278 | 266.5705
0.8738 | 12 | 11.9962 | 5.2962 | 7.6122 | 266.6385
0.8761 | 12 | 12.0004 | 5.2954 | 7.6265 | 266.7065
0.8772 | 12 | 12.0011 | 5.2948 | 7.6335 | 266.7405
0.8795 | 12 | 12.0004 | 5.2951 | 7.6725 | 266.8085
0.8818 | 12 | 11.997 | 5.2893 | 7.6748 | 266.8765
0.884 | 12 | 11.9981 | 5.2812 | 7.642 | 266.9445
0.8863 | 12 | 11.9981 | 5.2734 | 7.6239 | 267.0125
0.8874 | 12 | 11.9977 | 5.2652 | 7.6281 | 267.0465
0.8897 | 12 | 11.9946 | 5.2547 | 7.6449 | 267.1145
0.892 | 12 | 11.9929 | 5.245 | 7.6527 | 267.1825
0.8942 | 12 | 11.9892 | 5.2361 | 7.6471 | 267.2505
0.8954 | 12 | 11.9885 | 5.2339 | 7.623 | 267.2845
0.8976 | 12 | 11.9908 | 5.2286 | 7.6261 | 267.3525
0.8999 | 12 | 11.9957 | 5.2236 | 7.6185 | 267.4205
0.9022 | 12 | 12.0014 | 5.2196 | 7.5916 | 267.4885
0.9033 | 12 | 12.0022 | 5.2179 | 7.5839 | 267.5225
0.9056 | 12 | 12.0027 | 5.212 | 7.5974 | 267.5905
0.9078 | 12 | 12.0018 | 5.2171 | 7.6246 | 267.6585
0.9101 | 12 | 12.0035 | 5.2167 | 7.6345 | 267.7265
0.9112 | 12 | 12.0024 | 5.2182 | 7.6534 | 267.7606
0.9135 | 12 | 12.0047 | 5.215 | 7.6803 | 267.8286
0.9158 | 12 | 12.0008 | 5.2086 | 7.6922 | 267.8965
0.918 | 12 | 11.9957 | 5.1969 | 7.6783 | 267.9646
0.9192 | 12 | 11.9931 | 5.196 | 7.6667 | 267.9986
0.9214 | 12 | 11.9911 | 5.194 | 7.6254 | 268.0666
0.9237 | 12 | 11.9847 | 5.1893 | 7.6391 | 268.1346
0.926 | 12 | 11.9788 | 5.1816 | 7.6336 | 268.2026
0.9282 | 12 | 11.9776 | 5.1757 | 7.6649 | 268.2706
0.9294 | 12 | 11.9781 | 5.1692 | 7.6879 | 268.3046
0.9316 | 12 | 11.979 | 5.1559 | 7.6995 | 268.3726
0.9339 | 12 | 11.985 | 5.1401 | 7.7133 | 268.4406
0.9362 | 12 | 11.9929 | 5.1265 | 7.7209 | 268.5086
0.9373 | 12 | 11.9959 | 5.1222 | 7.7325 | 268.5426
0.9396 | 12 | 11.9997 | 5.1174 | 7.7062 | 268.6106
0.9418 | 12 | 12.007 | 5.1094 | 7.6948 | 268.6786
0.9441 | 12 | 12.0118 | 5.1063 | 7.7171 | 268.7466
0.9452 | 12 | 12.0153 | 5.1022 | 7.7 | 268.7806
0.9475 | 12 | 12.0183 | 5.1004 | 7.7142 | 268.8486
0.9498 | 12 | 12.0237 | 5.0934 | 7.7099 | 268.9166
0.952 | 12 | 12.018 | 5.0849 | 7.6799 | 268.9846
0.9532 | 12 | 12.0138 | 5.0773 | 7.6863 | 269.0186
0.9554 | 12 | 11.9987 | 5.0719 | 7.7133 | 269.0866
0.9577 | 12 | 11.9906 | 5.0612 | 7.7101 | 269.1546
0.96 | 12 | 11.9837 | 5.0541 | 7.7144 | 269.2226
0.962 | 12 | 11.9818 | 5.0513 | 7.7044 | 269.2936
0.9635 | 12 | 11.9834 | 5.0471 | 7.697 | 269.3276
0.9657 | 12 | 11.9907 | 5.0455 | 7.6759 | 269.3956
0.968 | 12 | 12.0022 | 5.0406 | 7.6475 | 269.4636
0.9703 | 12 | 12.0128 | 5.032 | 7.6366 | 269.5316
0.9714 | 12 | 12.019 | 5.029 | 7.6257 | 269.5656
0.9737 | 12 | 12.0219 | 5.0199 | 7.6202 | 269.6336
0.9759 | 12 | 11.9994 | 5.0028 | 7.6254 | 269.7016
0.9782 | 12 | 11.9978 | 4.9962 | 7.6099 | 269.7697
0.9793 | 12 | 11.9993 | 4.9905 | 7.6384 | 269.8036
0.9816 | 12 | 11.9977 | 4.9775 | 7.6365 | 269.8716
0.9839 | 12 | 11.9968 | 4.9603 | 7.6321 | 269.9396
0.9861 | 12 | 11.9974 | 4.9498 | 7.6069 | 270.0077
0.9873 | 12 | 11.9989 | 4.9464 | 7.6062 | 270.0417
0.9895 | 12 | 11.9974 | 4.9452 | 7.6412 | 270.1096
0.9918 | 12 | 12 | 4.9508 | 7.669 | 270.1777
0.9941 | 12 | 11.996 | 4.949 | 7.659 | 270.2457
0.9952 | 12 | 11.9991 | 4.9506 | 7.6442 | 270.2797
0.9975 | 12 | 11.9974 | 4.9516 | 7.6064 | 270.3477
0.9997 | 12 | 11.9977 | 4.9484 | 7.5911 | 270.4157
1.002 | 12 | 11.9965 | 4.9453 | 7.6197 | 270.4837
1.0043 | 12 | 11.9959 | 4.9433 | 7.6369 | 270.5517
1.0054 | 12 | 11.9942 | 4.9428 | 7.6304 | 270.5857
1.0077 | 12 | 11.9941 | 4.9373 | 7.6328 | 270.6537
1.0099 | 12 | 11.988 | 4.9253 | 7.6601 | 270.7217
1.0122 | 12 | 11.9829 | 4.9143 | 7.673 | 270.7897
1.0133 | 12 | 11.98 | 4.9134 | 7.6734 | 270.8237
1.0156 | 12 | 11.9816 | 4.9057 | 7.688 | 270.8917
1.0179 | 12 | 11.9836 | 4.9067 | 7.6751 | 270.9597
1.0201 | 12 | 11.9865 | 4.9026 | 7.6805 | 271.0277
1.0213 | 12 | 11.9864 | 4.904 | 7.6756 | 271.0617
1.0235 | 12 | 11.99 | 4.9028 | 7.6655 | 271.1297
1.0258 | 12 | 11.9931 | 4.9011 | 7.6292 | 271.1977
1.0281 | 12 | 11.9939 | 4.9033 | 7.619 | 271.2657
1.0292 | 12 | 11.9949 | 4.9047 | 7.6146 | 271.2997
1.0315 | 12 | 11.9959 | 4.9037 | 7.6209 | 271.3677
1.0337 | 12 | 11.998 | 4.9163 | 7.6215 | 271.4357
1.036 | 12 | 12.001 | 4.9246 | 7.6195 | 271.5037
1.0371 | 12 | 12.0011 | 4.9233 | 7.6288 | 271.5377
1.0394 | 12 | 12 | 4.9242 | 7.6305 | 271.6057
1.0417 | 12 | 11.9962 | 4.9238 | 7.6378 | 271.6737
1.0439 | 12 | 11.9911 | 4.9293 | 7.6383 | 271.7417
1.0462 | 12 | 11.9952 | 4.9321 | 7.6257 | 271.8097
1.0473 | 12 | 11.997 | 4.9345 | 7.6307 | 271.8438
1.0496 | 12 | 11.9982 | 4.941 | 7.6246 | 271.9117
1.0519 | 12 | 11.9952 | 4.9451 | 7.6444 | 271.9797
1.0541 | 12 | 11.9986 | 4.9568 | 7.6608 | 272.0478
1.0553 | 12 | 11.9969 | 4.9596 | 7.6689 | 272.0818
1.0575 | 12 | 11.9978 | 4.9681 | 7.6131 | 272.1497
1.0598 | 12 | 11.9954 | 4.9739 | 7.6045 | 272.2177
1.0621 | 12 | 11.9979 | 4.9822 | 7.6352 | 272.2858
1.0632 | 12 | 11.9978 | 4.9884 | 7.6434 | 272.3198
1.0655 | 12 | 12.0031 | 4.9936 | 7.6422 | 272.3878
1.0677 | 12 | 12.0093 | 5.0014 | 7.6519 | 272.4558
1.07 | 12 | 12.0129 | 4.9983 | 7.6326 | 272.5238
1.0711 | 12 | 12.0139 | 5.0005 | 7.6137 | 272.5578
1.0734 | 12 | 12.0162 | 4.9985 | 7.6334 | 272.6258
1.0757 | 12 | 12.0168 | 4.9913 | 7.6226 | 272.6938
1.0779 | 12 | 12.0166 | 4.9795 | 7.6213 | 272.7618
1.0802 | 12 | 12.0129 | 4.9709 | 7.6371 | 272.8298
1.0813 | 12 | 12.0083 | 4.9634 | 7.6255 | 272.8638
1.0836 | 12 | 11.9978 | 4.9502 | 7.615 | 272.9318
1.0859 | 12 | 11.9987 | 4.9408 | 7.6376 | 272.9998
1.0881 | 12 | 11.9959 | 4.93 | 7.6254 | 273.0678
1.0893 | 12 | 11.9961 | 4.9258 | 7.615 | 273.1018
1.0915 | 12 | 11.9965 | 4.9138 | 7.599 | 273.1698
1.0938 | 12 | 11.9939 | 4.9025 | 7.6014 | 273.2378
1.0961 | 12 | 11.9878 | 4.8872 | 7.6232 | 273.3058
1.0972 | 12 | 11.9832 | 4.8823 | 7.6438 | 273.3398
1.0995 | 12 | 11.9848 | 4.8841 | 7.642 | 273.4078
1.1017 | 12 | 11.9917 | 4.8894 | 7.6313 | 273.4758
1.104 | 12 | 12.0007 | 4.891 | 7.6146 | 273.5438
1.1051 | 12 | 12.0023 | 4.8925 | 7.6191 | 273.5778
1.1074 | 12 | 12.0059 | 4.8968 | 7.6363 | 273.6458
1.1097 | 12 | 12.0057 | 4.8945 | 7.6415 | 273.7138
1.1119 | 12 | 12.0048 | 4.8952 | 7.6569 | 273.7818
1.1131 | 12 | 12.0042 | 4.8938 | 7.6679 | 273.8158
1.1153 | 12 | 12.0076 | 4.8952 | 7.6619 | 273.8838
1.1176 | 12 | 12.006 | 4.8951 | 7.676 | 273.9518
1.1199 | 12 | 11.999 | 4.8941 | 7.691 | 274.0198
1.1221 | 12 | 11.9978 | 4.8949 | 7.6616 | 274.0878
1.1233 | 12 | 11.9989 | 4.8957 | 7.6414 | 274.1219
1.1255 | 12 | 11.9972 | 4.8969 | 7.6464 | 274.1898
1.1278 | 12 | 11.9966 | 4.8931 | 7.6474 | 274.2578
1.1301 | 12 | 11.9967 | 4.8948 | 7.6426 | 274.3259
1.1312 | 12 | 11.9973 | 4.895 | 7.6584 | 274.3599
1.1335 | 12 | 12 | 4.9042 | 7.6566 | 274.4279
1.1358 | 12 | 12.0005 | 4.9052 | 7.6639 | 274.4958
1.138 | 12 | 11.998 | 4.901 | 7.6532 | 274.5639
1.1392 | 12 | 11.9987 | 4.8998 | 7.6545 | 274.5979
1.1414 | 12 | 11.9962 | 4.8915 | 7.6595 | 274.6659
1.1437 | 12 | 11.9955 | 4.886 | 7.6537 | 274.7339
1.146 | 12 | 11.9925 | 4.8777 | 7.6284 | 274.8019
1.1471 | 12 | 11.9914 | 4.8713 | 7.6143 | 274.8359
1.1494 | 12 | 11.9858 | 4.8648 | 7.623 | 274.9039
1.1516 | 12 | 11.981 | 4.8563 | 7.6224 | 274.9719
1.1539 | 12 | 11.9744 | 4.8571 | 7.6229 | 275.0399
1.1562 | 12 | 11.9688 | 4.8634 | 7.6308 | 275.1079
1.1573 | 12 | 11.9741 | 4.866 | 7.6248 | 275.1419
1.1596 | 12 | 11.9898 | 4.8823 | 7.63 | 275.2099
1.1618 | 12 | 11.9956 | 4.8979 | 7.6255 | 275.2779
1.1641 | 12 | 11.996 | 4.9032 | 7.6414 | 275.3459
1.1652 | 12 | 11.9981 | 4.9068 | 7.6504 | 275.3799
1.1675 | 12 | 11.9996 | 4.9108 | 7.6319 | 275.4479
1.1698 | 12 | 11.9989 | 4.9082 | 7.6147 | 275.5159
1.172 | 12 | 11.9945 | 4.8994 | 7.6263 | 275.5839
1.1732 | 12 | 11.9936 | 4.8971 | 7.6409 | 275.6179
1.1754 | 12 | 11.9974 | 4.8963 | 7.6338 | 275.6859
1.1777 | 12 | 11.9989 | 4.8974 | 7.634 | 275.7539
1.18 | 12 | 11.9973 | 4.9017 | 7.6335 | 275.8219
1.1811 | 12 | 12.001 | 4.9035 | 7.6356 | 275.8559
1.1834 | 12 | 12.003 | 4.9061 | 7.651 | 275.9239
1.1856 | 12 | 12.0074 | 4.9063 | 7.6488 | 275.9919
1.1879 | 12 | 12.0077 | 4.9044 | 7.6651 | 276.0599
1.189 | 12 | 12.0083 | 4.9029 | 7.6793 | 276.0939
1.1913 | 12 | 12.0087 | 4.9003 | 7.6654 | 276.1619
1.1936 | 12 | 12.0141 | 4.901 | 7.6479 | 276.2299
1.1958 | 12 | 12.0188 | 4.9068 | 7.6427 | 276.2979
1.1981 | 12 | 12.0177 | 4.9092 | 7.6401 | 276.3659
1.1992 | 12 | 12.0145 | 4.9079 | 7.6315 | 276.4
1.2015 | 12 | 12.0028 | 4.9102 | 7.6338 | 276.468
1.2038 | 12 | 12.0008 | 4.9114 | 7.6424 | 276.5359
1.206 | 12 | 11.9984 | 4.9098 | 7.6474 | 276.604
1.2072 | 12 | 11.9992 | 4.9035 | 7.6619 | 276.638
1.2094 | 12 | 11.9974 | 4.8944 | 7.6579 | 276.706
1.2117 | 12 | 11.9983 | 4.8882 | 7.6698 | 276.774
1.214 | 12 | 12.0002 | 4.8921 | 7.6729 | 276.842
1.2151 | 12 | 11.9993 | 4.8888 | 7.6555 | 276.876
1.2174 | 12 | 11.9968 | 4.8784 | 7.6461 | 276.944
1.2196 | 12 | 11.9949 | 4.8677 | 7.6653 | 277.012
1.2219 | 12 | 11.9916 | 4.866 | 7.6525 | 277.08
1.223 | 12 | 11.989 | 4.8635 | 7.6516 | 277.114
1.2253 | 12 | 11.9834 | 4.8692 | 7.628 | 277.182
1.2276 | 12 | 11.9781 | 4.8674 | 7.6264 | 277.25
1.2298 | 12 | 11.9727 | 4.8705 | 7.6242 | 277.318
1.2321 | 12 | 11.9744 | 4.8771 | 7.6146 | 277.386
1.2332 | 12 | 11.9811 | 4.8826 | 7.6419 | 277.42
1.2355 | 12 | 11.9926 | 4.8939 | 7.6521 | 277.488
1.2378 | 12 | 11.997 | 4.9052 | 7.657 | 277.556
1.24 | 12 | 11.9998 | 4.9204 | 7.6302 | 277.624
1.2412 | 12 | 12.0002 | 4.9213 | 7.631 | 277.658
1.2434 | 12 | 12.0021 | 4.9202 | 7.6493 | 277.726
1.2457 | 12 | 12.0047 | 4.9234 | 7.668 | 277.794
1.248 | 12 | 12.0111 | 4.9209 | 7.6538 | 277.862
1.2491 | 12 | 12.0125 | 4.9164 | 7.6488 | 277.896
1.2514 | 12 | 12.0118 | 4.9072 | 7.6715 | 277.964
1.2536 | 12 | 12.006 | 4.9054 | 7.6568 | 278.032
1.2559 | 12 | 12.0018 | 4.9093 | 7.6577 | 278.1
1.257 | 12 | 12.0031 | 4.91 | 7.6652 | 278.134
1.2593 | 12 | 12.0052 | 4.9122 | 7.6934 | 278.202
1.2616 | 12 | 12.0066 | 4.9133 | 7.6688 | 278.2701
1.2638 | 12 | 12.0019 | 4.9117 | 7.6706 | 278.338
1.265 | 12 | 12 | 4.9146 | 7.6568 | 278.372
1.2672 | 12 | 11.9959 | 4.9146 | 7.6469 | 278.44
1.2695 | 12 | 11.9941 | 4.922 | 7.638 | 278.5081
1.2718 | 12 | 11.9965 | 4.9296 | 7.6382 | 278.576
1.274 | 12 | 11.9994 | 4.9345 | 7.6617 | 278.644
1.2752 | 12 | 11.9987 | 4.9357 | 7.6623 | 278.6781
1.2774 | 12 | 11.9966 | 4.9416 | 7.6749 | 278.7461
1.2797 | 12 | 11.994 | 4.947 | 7.6837 | 278.8141
1.282 | 12 | 11.9925 | 4.9542 | 7.6856 | 278.8821
1.2831 | 12 | 11.9924 | 4.9591 | 7.6878 | 278.9161
1.2854 | 12 | 11.9931 | 4.9658 | 7.6932 | 278.9841
1.2876 | 12 | 11.992 | 4.9727 | 7.6986 | 279.0521
1.2899 | 12 | 11.9908 | 4.9785 | 7.7018 | 279.1201
1.291 | 12 | 11.9908 | 4.9774 | 7.6999 | 279.1541
1.2933 | 12 | 11.9888 | 4.9752 | 7.6738 | 279.2221
1.2956 | 12 | 11.988 | 4.9768 | 7.6741 | 279.2901
1.2978 | 12 | 11.9852 | 4.9753 | 7.6542 | 279.3581
1.299 | 12 | 11.9838 | 4.9742 | 7.6527 | 279.3921
1.3012 | 12 | 11.9857 | 4.9812 | 7.6522 | 279.4601
1.3035 | 12 | 12 | 4.9904 | 7.6477 | 279.5281
1.3058 | 12 | 12.0078 | 4.9959 | 7.639 | 279.5961
1.308 | 12 | 12.0132 | 4.9995 | 7.6434 | 279.6641
1.3092 | 12 | 12.0159 | 5.0001 | 7.6561 | 279.6981
1.3114 | 12 | 12.0219 | 4.9991 | 7.6716 | 279.7661
1.3137 | 12 | 12.0224 | 4.9962 | 7.677 | 279.8341
1.316 | 12 | 12.0183 | 4.9943 | 7.6836 | 279.9021
1.3171 | 12 | 12.0118 | 4.9934 | 7.6814 | 279.9361
1.3194 | 12 | 12.0024 | 4.9891 | 7.6694 | 280.0041
1.3216 | 12 | 11.9984 | 4.9804 | 7.6559 | 280.0721
1.3239 | 12 | 11.9996 | 4.9777 | 7.6464 | 280.1401
1.325 | 12 | 11.9985 | 4.978 | 7.6403 | 280.1741
1.3273 | 12 | 11.9995 | 4.9742 | 7.6562 | 280.2421
1.3296 | 12 | 11.9976 | 4.9757 | 7.6439 | 280.3102
1.3318 | 12 | 11.9976 | 4.975 | 7.6697 | 280.3781
1.333 | 12 | 11.9969 | 4.9763 | 7.6743 | 280.4121
1.3352 | 12 | 11.9991 | 4.9786 | 7.668 | 280.4801
1.3375 | 12 | 11.9992 | 4.9843 | 7.6788 | 280.5482
1.3398 | 12 | 11.9989 | 4.9906 | 7.6828 | 280.6161
1.3409 | 12 | 11.9989 | 4.9917 | 7.6689 | 280.6501
1.3432 | 12 | 11.9958 | 4.9853 | 7.6834 | 280.7181
1.3454 | 12 | 11.9978 | 4.9868 | 7.6911 | 280.7862
1.3477 | 12 | 11.9997 | 4.9909 | 7.7115 | 280.8542
1.35 | 12 | 11.9992 | 4.9879 | 7.6823 | 280.9221
1.3511 | 12 | 11.9966 | 4.9838 | 7.6961 | 280.9562
1.3534 | 12 | 11.996 | 4.9861 | 7.6581 | 281.0242
1.3556 | 12 | 11.9962 | 4.9862 | 7.6571 | 281.0922
1.3579 | 12 | 11.9957 | 4.985 | 7.6773 | 281.1602
1.359 | 12 | 11.9961 | 4.9845 | 7.6749 | 281.1942
1.3613 | 12 | 11.9948 | 4.9856 | 7.6833 | 281.2622
1.3636 | 12 | 11.9946 | 4.9882 | 7.6905 | 281.3302
1.3658 | 12 | 11.9939 | 4.9937 | 7.7027 | 281.3982
1.367 | 12 | 11.9924 | 4.9986 | 7.6941 | 281.4322
1.3692 | 12 | 11.9997 | 5.006 | 7.6821 | 281.5002
1.3715 | 12 | 12.0035 | 5.0168 | 7.6324 | 281.5682
1.3738 | 12 | 12.0072 | 5.0154 | 7.5926 | 281.6362
1.3749 | 12 | 12.0052 | 5.0187 | 7.5843 | 281.6702
1.3772 | 12 | 12.0002 | 5.0187 | 7.5971 | 281.7382
1.3794 | 12 | 11.9961 | 5.0268 | 7.6423 | 281.8062
1.3817 | 12 | 11.9971 | 5.0348 | 7.6447 | 281.8742
1.3828 | 12 | 11.997 | 5.0348 | 7.6418 | 281.9082
1.3851 | 12 | 11.9943 | 5.0327 | 7.6554 | 281.9762
1.3874 | 12 | 11.9871 | 5.034 | 7.638 | 282.0442
1.3896 | 12 | 11.9832 | 5.0269 | 7.6299 | 282.1122
1.3919 | 12 | 11.9817 | 5.0224 | 7.615 | 282.1802
1.393 | 12 | 11.9803 | 5.0218 | 7.6048 | 282.2142
1.3953 | 12 | 11.9806 | 5.0179 | 7.624 | 282.2822
1.3976 | 12 | 11.9801 | 5.0114 | 7.6294 | 282.3502
1.3998 | 12 | 11.9826 | 5.0074 | 7.6269 | 282.4182
1.401 | 12 | 11.9863 | 5.0072 | 7.6022 | 282.4522
1.4032 | 12 | 11.9947 | 5.007 | 7.6009 | 282.5202
1.4055 | 12 | 12.0003 | 5.0055 | 7.6109 | 282.5883
1.4078 | 12 | 12.0044 | 4.9995 | 7.6122 | 282.6563
1.4089 | 12 | 12.0068 | 4.9982 | 7.6248 | 282.6902
1.4112 | 12 | 12.0094 | 4.9929 | 7.647 | 282.7582
1.4134 | 12 | 12.0076 | 4.9919 | 7.6495 | 282.8263
1.4157 | 12 | 12.0075 | 4.9907 | 7.6956 | 282.8943
1.4168 | 12 | 12.0065 | 4.991 | 7.7152 | 282.9283
1.4191 | 12 | 12.0085 | 4.9923 | 7.7039 | 282.9962
1.4214 | 12 | 12.007 | 4.9946 | 7.7105 | 283.0643
1.4236 | 12 | 12.0044 | 4.9907 | 7.7293 | 283.1323
1.4259 | 12 | 12.0008 | 4.9893 | 7.7045 | 283.2003
1.427 | 12 | 12.001 | 4.986 | 7.6905 | 283.2343
1.4293 | 12 | 11.9998 | 4.984 | 7.7 | 283.3023
1.4316 | 12 | 12.002 | 4.9815 | 7.688 | 283.3703
1.4338 | 12 | 12.0011 | 4.9761 | 7.6729 | 283.4383
1.435 | 12 | 12 | 4.9709 | 7.6762 | 283.4723
1.4372 | 12 | 11.9963 | 4.9652 | 7.672 | 283.5403
1.4395 | 12 | 11.9982 | 4.968 | 7.6731 | 283.6083
1.4418 | 12 | 12.0016 | 4.9686 | 7.6647 | 283.6763
1.4429 | 12 | 12.0041 | 4.9666 | 7.6574 | 283.7103
1.4452 | 12 | 12.0056 | 4.9662 | 7.653 | 283.7783
1.4474 | 12 | 12.0047 | 4.9618 | 7.6867 | 283.8463
1.4497 | 12 | 12.0019 | 4.9617 | 7.6798 | 283.9143
1.4508 | 12 | 12.0013 | 4.9573 | 7.6726 | 283.9483
1.4531 | 12 | 11.9987 | 4.9562 | 7.7015 | 284.0163
1.4554 | 12 | 11.9977 | 4.9523 | 7.7003 | 284.0843
1.4576 | 12 | 11.9981 | 4.9521 | 7.6845 | 284.1523
1.4588 | 12 | 11.9978 | 4.9507 | 7.6813 | 284.1863
1.461 | 12 | 11.9964 | 4.9574 | 7.6885 | 284.2543
1.4633 | 12 | 11.9964 | 4.9613 | 7.6504 | 284.3223
1.4656 | 12 | 11.9955 | 4.9656 | 7.676 | 284.3903
1.4678 | 12 | 11.9978 | 4.9717 | 7.6853 | 284.4583
1.469 | 12 | 11.9981 | 4.9741 | 7.6781 | 284.4923
1.4712 | 12 | 11.9997 | 4.9781 | 7.6533 | 284.5603
1.4735 | 12 | 11.9967 | 4.9763 | 7.6486 | 284.6283
1.4758 | 12 | 11.9893 | 4.9792 | 7.6432 | 284.6964
1.4769 | 12 | 11.9868 | 4.9823 | 7.6359 | 284.7303
1.4792 | 12 | 11.9827 | 4.9889 | 7.6494 | 284.7983
1.4814 | 12 | 11.9828 | 5.0005 | 7.6327 | 284.8664
1.4837 | 12 | 11.9826 | 5.007 | 7.6505 | 284.9344
1.4848 | 12 | 11.9833 | 5.0064 | 7.6612 | 284.9684
1.4871 | 12 | 11.9823 | 5.0058 | 7.6524 | 285.0363
1.4894 | 12 | 11.9817 | 5.0025 | 7.6188 | 285.1044
1.4916 | 12 | 11.9843 | 5.0016 | 7.5868 | 285.1724
1.4928 | 12 | 11.9887 | 5.0037 | 7.5726 | 285.2064
1.495 | 12 | 11.9951 | 5.0124 | 7.5745 | 285.2744
1.4973 | 12 | 11.9967 | 5.019 | 7.5812 | 285.3424
1.4996 | 12 | 11.9964 | 5.0268 | 7.5647 | 285.4104
1.5018 | 12 | 11.9981 | 5.0292 | 7.5829 | 285.4784
1.503 | 12 | 11.9975 | 5.0316 | 7.5741 | 285.5124
1.5052 | 12 | 11.9983 | 5.0315 | 7.5969 | 285.5804
1.5075 | 12 | 11.9994 | 5.0326 | 7.6109 | 285.6484
1.5098 | 12 | 12.004 | 5.0351 | 7.6088 | 285.7164
1.5109 | 12 | 12.0069 | 5.0365 | 7.5999 | 285.7504
1.5132 | 12 | 12.0126 | 5.0388 | 7.5935 | 285.8184
1.5154 | 12 | 12.0183 | 5.038 | 7.5844 | 285.8864
1.5177 | 12 | 12.0207 | 5.0309 | 7.6094 | 285.9544
1.5188 | 12 | 12.0199 | 5.0241 | 7.6021 | 285.9884
1.5211 | 12 | 12.0149 | 5.0049 | 7.6245 | 286.0564
1.5234 | 12 | 12.0051 | 4.99 | 7.6372 | 286.1244
1.5256 | 12 | 11.9979 | 4.9881 | 7.6557 | 286.1924
1.5268 | 12 | 11.9969 | 4.9916 | 7.6587 | 286.2264
1.529 | 12 | 12.0026 | 5.0004 | 7.67 | 286.2944
1.5313 | 12 | 12.0037 | 5.0031 | 7.6901 | 286.3624
1.5336 | 12 | 12 | 4.9953 | 7.6667 | 286.4304
1.5347 | 12 | 11.9988 | 4.993 | 7.6623 | 286.4644
1.537 | 12 | 11.999 | 4.9876 | 7.6738 | 286.5324
1.5392 | 12 | 11.9983 | 4.9749 | 7.6796 | 286.6004
1.5415 | 12 | 11.9964 | 4.9719 | 7.6705 | 286.6684
1.5438 | 12 | 11.9958 | 4.9695 | 7.6567 | 286.7365
1.5449 | 12 | 11.9958 | 4.9695 | 7.647 | 286.7704
1.5472 | 12 | 11.9962 | 4.9669 | 7.6116 | 286.8384
1.5494 | 12 | 11.9972 | 4.969 | 7.5978 | 286.9064
1.5517 | 12 | 11.9964 | 4.9681 | 7.6201 | 286.9745
1.5528 | 12 | 11.9963 | 4.9689 | 7.6248 | 287.0085
1.5551 | 12 | 11.9952 | 4.964 | 7.6254 | 287.0764
1.5574 | 12 | 11.9913 | 4.964 | 7.6312 | 287.1445
1.5596 | 12 | 11.9923 | 4.9618 | 7.5944 | 287.2125
1.5608 | 12 | 11.991 | 4.9604 | 7.5798 | 287.2465
1.563 | 12 | 11.9906 | 4.9556 | 7.609 | 287.3145
1.5653 | 12 | 11.9865 | 4.9524 | 7.6175 | 287.3825
1.5676 | 12 | 11.9846 | 4.9483 | 7.6148 | 287.4505
1.5687 | 12 | 11.9841 | 4.947 | 7.6127 | 287.4845
1.571 | 12 | 11.9882 | 4.9488 | 7.5933 | 287.5525
1.5732 | 12 | 11.992 | 4.9492 | 7.5994 | 287.6205
1.5755 | 12 | 11.9958 | 4.9474 | 7.6098 | 287.6885
1.5778 | 12 | 11.9962 | 4.9489 | 7.6369 | 287.7565
1.5789 | 12 | 11.9962 | 4.9488 | 7.6286 | 287.7905
1.5812 | 12 | 11.9959 | 4.9456 | 7.6536 | 287.8585
1.5834 | 12 | 11.9972 | 4.9448 | 7.6602 | 287.9265
1.5857 | 12 | 12.0001 | 4.9496 | 7.615 | 287.9945
1.5868 | 12 | 12.0017 | 4.9522 | 7.5915 | 288.0285
1.5891 | 12 | 12.0044 | 4.9577 | 7.5659 | 288.0965
1.5914 | 12 | 12.0058 | 4.9609 | 7.5894 | 288.1645
1.5936 | 12 | 12.0081 | 4.9607 | 7.5844 | 288.2325
1.5948 | 12 | 12.0066 | 4.9607 | 7.5837 | 288.2665
1.597 | 12 | 12.0025 | 4.9597 | 7.6137 | 288.3345
1.5993 | 12 | 11.9986 | 4.9633 | 7.6189 | 288.4025
1.6016 | 12 | 11.9981 | 4.974 | 7.6511 | 288.4705
1.6027 | 12 | 11.9974 | 4.9763 | 7.6629 | 288.5045
1.605 | 12 | 11.9981 | 4.9824 | 7.6729 | 288.5725
1.6072 | 12 | 11.9963 | 4.99 | 7.6708 | 288.6405
1.6095 | 12 | 11.9955 | 4.9931 | 7.6658 | 288.7085
1.6106 | 12 | 11.9933 | 4.9916 | 7.6646 | 288.7425
1.6129 | 12 | 11.9907 | 4.9916 | 7.671 | 288.8105
1.6152 | 12 | 11.9912 | 5.0024 | 7.6391 | 288.8785
1.6174 | 12 | 11.9981 | 5.0086 | 7.6525 | 288.9465
1.6197 | 12 | 12.0003 | 5.0108 | 7.6617 | 289.0146
1.6208 | 12 | 12 | 5.0108 | 7.6591 | 289.0486
1.6231 | 12 | 11.9974 | 5.0184 | 7.6656 | 289.1165
1.6254 | 12 | 11.9992 | 5.0196 | 7.6635 | 289.1845
1.6276 | 12 | 12.0036 | 5.0315 | 7.6578 | 289.2526
1.6288 | 12 | 12.0096 | 5.0447 | 7.6533 | 289.2866
1.631 | 12 | 12.0198 | 5.0462 | 7.6439 | 289.3546
1.6333 | 12 | 12.0235 | 5.0463 | 7.6302 | 289.4226
1.6356 | 12 | 12.0123 | 5.0467 | 7.6547 | 289.4906
1.6367 | 12 | 12.0026 | 5.0465 | 7.6588 | 289.5246
1.639 | 12 | 11.9955 | 5.043 | 7.6491 | 289.5926
1.6412 | 12 | 11.9949 | 5.0393 | 7.6621 | 289.6606
1.6435 | 12 | 11.9916 | 5.0398 | 7.6611 | 289.7286
1.6446 | 12 | 11.9895 | 5.04 | 7.6578 | 289.7626
1.6469 | 12 | 11.9823 | 5.0393 | 7.6498 | 289.8306
1.6492 | 12 | 11.9757 | 5.0501 | 7.6744 | 289.8986
1.6514 | 12 | 11.9786 | 5.0634 | 7.6669 | 289.9666
1.6537 | 12 | 11.9828 | 5.0762 | 7.6482 | 290.0346
1.6548 | 12 | 11.9866 | 5.0838 | 7.6474 | 290.0686
1.6571 | 12 | 11.9913 | 5.0939 | 7.6291 | 290.1366
1.6594 | 12 | 11.9917 | 5.1025 | 7.6042 | 290.2046
1.6616 | 12 | 11.9899 | 5.1095 | 7.595 | 290.2726
1.6628 | 12 | 11.9919 | 5.1157 | 7.6027 | 290.3066
1.665 | 12 | 11.9944 | 5.1304 | 7.5742 | 290.3746
1.6673 | 12 | 11.9989 | 5.1382 | 7.6059 | 290.4426
1.6696 | 12 | 12.0005 | 5.151 | 7.6153 | 290.5106
1.6707 | 12 | 12.0021 | 5.1521 | 7.6122 | 290.5446
1.673 | 12 | 12.0025 | 5.1667 | 7.6298 | 290.6126
1.6752 | 12 | 12.006 | 5.1827 | 7.6453 | 290.6806
1.6775 | 12 | 12.0142 | 5.2004 | 7.6559 | 290.7486
1.6786 | 12 | 12.0171 | 5.201 | 7.6698 | 290.7826
1.6809 | 12 | 12.0176 | 5.2128 | 7.6611 | 290.8506
1.6832 | 12 | 12.0152 | 5.222 | 7.6878 | 290.9186
1.6854 | 12 | 12.014 | 5.2285 | 7.6801 | 290.9866
1.6866 | 12 | 12.011 | 5.2315 | 7.6715 | 291.0206
1.6888 | 12 | 12.0078 | 5.2398 | 7.6404 | 291.0887
1.6911 | 12 | 12.0004 | 5.2447 | 7.633 | 291.1566
1.6934 | 12 | 11.9979 | 5.2463 | 7.6484 | 291.2246
1.6956 | 12 | 11.9933 | 5.2515 | 7.6474 | 291.2927
1.6968 | 12 | 11.9926 | 5.2502 | 7.6722 | 291.3267
1.699 | 12 | 11.9873 | 5.2532 | 7.6866 | 291.3947
1.7013 | 12 | 11.9853 | 5.2549 | 7.7046 | 291.4626
1.7036 | 12 | 11.9876 | 5.2681 | 7.6827 | 291.5307
1.7047 | 12 | 11.9903 | 5.2702 | 7.6952 | 291.5647
1.707 | 12 | 11.993 | 5.2744 | 7.7188 | 291.6327
1.7092 | 12 | 11.9929 | 5.2746 | 7.6992 | 291.7007
1.7115 | 12 | 11.9915 | 5.273 | 7.6777 | 291.7687
1.7126 | 12 | 11.9903 | 5.2733 | 7.675 | 291.8027
1.7149 | 12 | 11.9884 | 5.2682 | 7.699 | 291.8707
1.7172 | 12 | 11.9873 | 5.2635 | 7.6843 | 291.9387
1.7194 | 12 | 11.9928 | 5.2563 | 7.6908 | 292.0067
1.7206 | 12 | 11.9923 | 5.2523 | 7.6874 | 292.0407
1.7228 | 12 | 11.9937 | 5.2463 | 7.6871 | 292.1087
1.7251 | 12 | 11.9963 | 5.2489 | 7.6749 | 292.1767
1.7274 | 12 | 11.9999 | 5.2498 | 7.6496 | 292.2447
1.7285 | 12 | 11.9995 | 5.2526 | 7.6502 | 292.2787
1.7308 | 12 | 11.9998 | 5.2517 | 7.6521 | 292.3467
1.733 | 12 | 11.9984 | 5.2507 | 7.6641 | 292.4147
1.7353 | 12 | 11.9953 | 5.2566 | 7.6958 | 292.4827
1.7376 | 12 | 11.9977 | 5.2585 | 7.6763 | 292.5507
1.7387 | 12 | 11.9982 | 5.2646 | 7.6628 | 292.5847
1.741 | 12 | 12.0029 | 5.2791 | 7.661 | 292.6527
1.7432 | 12 | 12.0106 | 5.2871 | 7.6572 | 292.7207
1.7455 | 12 | 12.0203 | 5.2889 | 7.6688 | 292.7887
1.7466 | 12 | 12.0238 | 5.2876 | 7.6773 | 292.8227
1.7489 | 12 | 12.0277 | 5.2756 | 7.6834 | 292.8907
1.7512 | 12 | 12.0172 | 5.2617 | 7.6894 | 292.9587
1.7534 | 12 | 11.9999 | 5.2522 | 7.7205 | 293.0267
1.7546 | 12 | 11.9967 | 5.2491 | 7.713 | 293.0607
1.7568 | 12 | 11.997 | 5.2453 | 7.7283 | 293.1287
1.7591 | 12 | 11.9973 | 5.2434 | 7.7358 | 293.1967
1.7614 | 12 | 11.9993 | 5.2371 | 7.7443 | 293.2647
1.7625 | 12 | 11.9972 | 5.2357 | 7.7344 | 293.2987
1.7648 | 12 | 11.9954 | 5.2312 | 7.7377 | 293.3668
1.767 | 12 | 11.9945 | 5.2332 | 7.7452 | 293.4348
1.7693 | 12 | 11.9922 | 5.233 | 7.7441 | 293.5027
1.7716 | 12 | 11.9869 | 5.2355 | 7.7566 | 293.5708
1.7727 | 12 | 11.9828 | 5.237 | 7.7529 | 293.6048
1.775 | 12 | 11.9766 | 5.2452 | 7.7765 | 293.6728
1.7772 | 12 | 11.9727 | 5.2512 | 7.7681 | 293.7408
1.7795 | 12 | 11.9761 | 5.2567 | 7.7629 | 293.8088
1.7806 | 12 | 11.9802 | 5.264 | 7.7583 | 293.8428
1.7829 | 12 | 11.9912 | 5.2602 | 7.7114 | 293.9108
1.7852 | 12 | 11.9959 | 5.2513 | 7.6876 | 293.9788
1.7874 | 12 | 11.9974 | 5.242 | 7.6701 | 294.0468
1.7886 | 12 | 11.998 | 5.2385 | 7.656 | 294.0808
1.7908 | 12 | 12.0037 | 5.2276 | 7.6639 | 294.1488
1.7931 | 12 | 12.0041 | 5.2103 | 7.6742 | 294.2168
1.7954 | 12 | 12.006 | 5.1981 | 7.6935 | 294.2848
1.7965 | 12 | 12.0057 | 5.1949 | 7.6815 | 294.3188
1.7988 | 12 | 12.0106 | 5.1931 | 7.6862 | 294.3868
1.801 | 12 | 12.0239 | 5.1926 | 7.6929 | 294.4548
1.8033 | 12 | 12.0315 | 5.1902 | 7.7092 | 294.5228
1.8044 | 12 | 12.0319 | 5.1866 | 7.7184 | 294.5568
1.8067 | 12 | 12.0024 | 5.1773 | 7.705 | 294.6248
1.809 | 12 | 11.9965 | 5.1624 | 7.6869 | 294.6928
1.8112 | 12 | 11.9971 | 5.1739 | 7.6748 | 294.7608
1.8135 | 12 | 11.9986 | 5.1798 | 7.6656 | 294.8288
1.8146 | 12 | 11.9998 | 5.181 | 7.662 | 294.8628
1.8169 | 12 | 11.9977 | 5.1824 | 7.6573 | 294.9308
1.8192 | 12 | 11.998 | 5.1811 | 7.637 | 294.9988
1.8214 | 12 | 11.9992 | 5.1872 | 7.6655 | 295.0668
1.8226 | 12 | 11.999 | 5.1883 | 7.6466 | 295.1008
1.8248 | 12 | 11.9965 | 5.1896 | 7.6539 | 295.1688
1.8271 | 12 | 11.9979 | 5.1943 | 7.6824 | 295.2368
1.8294 | 12 | 11.9959 | 5.2021 | 7.6703 | 295.3048
1.8305 | 12 | 11.9963 | 5.2067 | 7.6561 | 295.3388
1.8328 | 12 | 11.9947 | 5.2176 | 7.6379 | 295.4068
1.835 | 12 | 11.9928 | 5.222 | 7.6459 | 295.4749
1.8373 | 12 | 11.9905 | 5.2247 | 7.6385 | 295.5428
1.8384 | 12 | 11.9888 | 5.2225 | 7.6363 | 295.5768
1.8407 | 12 | 11.9854 | 5.2314 | 7.6529 | 295.6449
1.843 | 12 | 11.9867 | 5.2347 | 7.6336 | 295.7129
1.8452 | 12 | 11.9895 | 5.2304 | 7.632 | 295.7809
1.8475 | 12 | 11.9898 | 5.2271 | 7.6588 | 295.8489
1.8486 | 12 | 11.9924 | 5.2233 | 7.6752 | 295.8829
1.8509 | 12 | 11.9932 | 5.2211 | 7.6534 | 295.9509
1.8532 | 12 | 11.9939 | 5.2123 | 7.6922 | 296.0189
1.8554 | 12 | 11.9918 | 5.2048 | 7.7002 | 296.0869
1.8566 | 12 | 11.9904 | 5.2002 | 7.694 | 296.1209
1.8588 | 12 | 11.9888 | 5.1966 | 7.6729 | 296.1889
1.8611 | 12 | 11.9909 | 5.191 | 7.6582 | 296.2569
1.8634 | 12 | 11.9926 | 5.1941 | 7.6496 | 296.3249
1.8645 | 12 | 11.9927 | 5.1902 | 7.653 | 296.3589
1.8668 | 12 | 11.9933 | 5.1853 | 7.6941 | 296.4269
1.869 | 12 | 11.9931 | 5.1803 | 7.7234 | 296.4949
1.8713 | 12 | 11.9938 | 5.1768 | 7.7165 | 296.5629
1.8724 | 12 | 11.9961 | 5.1755 | 7.7061 | 296.5969
1.8747 | 12 | 11.9959 | 5.1719 | 7.6896 | 296.6649
1.877 | 12 | 11.9953 | 5.1722 | 7.6811 | 296.7329
1.8793 | 12 | 11.9973 | 5.1703 | 7.6753 | 296.8009
1.8804 | 12 | 11.9952 | 5.1673 | 7.6516 | 296.8349
1.8827 | 12 | 11.9982 | 5.1617 | 7.6465 | 296.9029
1.8849 | 12 | 12 | 5.1616 | 7.6496 | 296.9709
1.8872 | 12 | 11.9987 | 5.15 | 7.6225 | 297.0389
1.8895 | 12 | 11.9991 | 5.1395 | 7.607 | 297.1069
1.8906 | 12 | 11.9992 | 5.1364 | 7.6096 | 297.1409
1.8929 | 12 | 12.0039 | 5.1286 | 7.6016 | 297.2089
1.8951 | 12 | 12.0069 | 5.1242 | 7.6068 | 297.2769
1.8974 | 12 | 12.0166 | 5.1208 | 7.6091 | 297.3449
1.8985 | 12 | 12.0204 | 5.1228 | 7.6086 | 297.3789
1.9008 | 12 | 12.028 | 5.1289 | 7.6351 | 297.4469
1.9031 | 12 | 12.0297 | 5.1394 | 7.6348 | 297.515
1.9053 | 12 | 12.0103 | 5.1406 | 7.628 | 297.5829
1.9065 | 12 | 12.0033 | 5.1415 | 7.6195 | 297.6169
1.9087 | 12 | 11.9986 | 5.1372 | 7.6532 | 297.6849
1.911 | 12 | 11.9982 | 5.1412 | 7.6215 | 297.753
1.9133 | 12 | 11.9953 | 5.1334 | 7.6316 | 297.821
1.9144 | 12 | 11.9927 | 5.1348 | 7.6294 | 297.8549
1.9167 | 12 | 11.9878 | 5.1316 | 7.6377 | 297.923
1.9189 | 12 | 11.9787 | 5.1304 | 7.638 | 297.991
1.9212 | 12 | 11.9719 | 5.1392 | 7.6636 | 298.059
1.9235 | 12 | 11.9736 | 5.1433 | 7.6794 | 298.127
1.9246 | 12 | 11.9742 | 5.1431 | 7.6978 | 298.161
1.9269 | 12 | 11.9801 | 5.1378 | 7.7099 | 298.229
1.9291 | 12 | 11.9906 | 5.1415 | 7.7079 | 298.297
1.9314 | 12 | 11.9941 | 5.1405 | 7.6701 | 298.365
1.9325 | 12 | 11.9949 | 5.1391 | 7.6565 | 298.399
1.9348 | 12 | 11.998 | 5.1435 | 7.6641 | 298.467
1.9371 | 12 | 12.0008 | 5.1514 | 7.6277 | 298.535
1.9393 | 12 | 12.0026 | 5.1567 | 7.6078 | 298.603
1.9405 | 12 | 12.0058 | 5.1543 | 7.5901 | 298.637
1.9427 | 12 | 12.0012 | 5.1582 | 7.6034 | 298.705
1.945 | 12 | 12.004 | 5.1663 | 7.6102 | 298.773
1.9473 | 12 | 12.0084 | 5.175 | 7.5906 | 298.841
1.9484 | 12 | 12.0103 | 5.1777 | 7.5873 | 298.875
1.9507 | 12 | 12.011 | 5.1828 | 7.6134 | 298.943
1.9529 | 12 | 12.0123 | 5.1893 | 7.6054 | 299.011
1.9552 | 12 | 12.014 | 5.2003 | 7.615 | 299.079
1.9563 | 12 | 12.014 | 5.2027 | 7.6288 | 299.113
1.9586 | 12 | 12.0136 | 5.2071 | 7.6204 | 299.181
1.9609 | 12 | 12.0102 | 5.2098 | 7.6259 | 299.249
1.9631 | 12 | 12.0035 | 5.2109 | 7.6143 | 299.317
1.9654 | 12 | 12.0003 | 5.2144 | 7.6189 | 299.385
1.9665 | 12 | 11.9987 | 5.2119 | 7.6126 | 299.419
1.9688 | 12 | 11.9994 | 5.2169 | 7.6292 | 299.487
1.9711 | 12 | 11.9978 | 5.2167 | 7.6582 | 299.5551
1.9733 | 12 | 11.9961 | 5.2206 | 7.6553 | 299.623
1.9745 | 12 | 11.9954 | 5.221 | 7.6599 | 299.657
1.9767 | 12 | 11.99 | 5.2163 | 7.6562 | 299.725
1.979 | 12 | 11.9845 | 5.2255 | 7.6326 | 299.7931
1.9813 | 12 | 11.9865 | 5.2392 | 7.6277 | 299.8611
1.9824 | 12 | 11.9885 | 5.2448 | 7.6158 | 299.8951
1.9847 | 12 | 11.9955 | 5.2562 | 7.6171 | 299.9631
1.9869 | 12 | 11.9974 | 5.261 | 7.6328 | 300.0311
1.9892 | 12 | 11.9953 | 5.2637 | 7.617 | 300.0991
1.9903 | 12 | 11.9933 | 5.2668 | 7.6161 | 300.1331
1.9926 | 12 | 11.9894 | 5.2757 | 7.6226 | 300.2011
1.9949 | 12 | 11.9903 | 5.2871 | 7.6439 | 300.2691
1.9971 | 12 | 11.9916 | 5.3028 | 7.6411 | 300.3371