## Sheet1
X (mm) | Fn (N) | Measured Fn (N) | Ft (N) | AE (%) | Time (sec)
0.0011 | 12 | 11.9984 | 0.044 | 7.2969 | 240.4563
0.0023 | 12 | 11.9949 | 0.1322 | 7.3104 | 240.4903
0.0045 | 12 | 11.9929 | 0.427 | 7.3087 | 240.5583
0.0068 | 12 | 11.9934 | 0.713 | 7.2894 | 240.6263
0.0091 | 12 | 11.9942 | 0.9832 | 7.3081 | 240.6943
0.0102 | 12 | 11.995 | 1.1161 | 7.3213 | 240.7283
0.0125 | 12 | 11.9962 | 1.367 | 7.3124 | 240.7963
0.0147 | 12 | 11.9956 | 1.5915 | 7.3641 | 240.8643
0.017 | 12 | 11.9956 | 1.7975 | 7.3756 | 240.9323
0.0181 | 12 | 11.9961 | 1.8918 | 7.3804 | 240.9663
0.0204 | 12 | 11.9957 | 2.0909 | 7.3956 | 241.0343
0.0227 | 12 | 11.9956 | 2.2866 | 7.3945 | 241.1023
0.0249 | 12 | 11.9956 | 2.4812 | 7.4308 | 241.1703
0.0261 | 12 | 11.9956 | 2.5827 | 7.4709 | 241.2043
0.0283 | 12 | 11.996 | 2.7753 | 7.481 | 241.2723
0.0306 | 12 | 11.9957 | 2.9716 | 7.5128 | 241.3403
0.0329 | 12 | 11.9965 | 3.1593 | 7.5043 | 241.4083
0.034 | 12 | 11.9955 | 3.2527 | 7.4902 | 241.4423
0.0363 | 12 | 11.9957 | 3.4378 | 7.5037 | 241.5103
0.0385 | 12 | 11.9962 | 3.618 | 7.5229 | 241.5783
0.0408 | 12 | 11.9966 | 3.7934 | 7.5431 | 241.6463
0.0431 | 12 | 11.9959 | 3.964 | 7.5321 | 241.7143
0.0442 | 12 | 11.9978 | 4.0459 | 7.5271 | 241.7483
0.0465 | 12 | 11.9961 | 4.2111 | 7.5467 | 241.8163
0.0487 | 12 | 11.9958 | 4.3832 | 7.5668 | 241.8843
0.051 | 12 | 11.9955 | 4.54 | 7.5632 | 241.9523
0.0521 | 12 | 11.9966 | 4.6175 | 7.5808 | 241.9863
0.0544 | 12 | 11.9972 | 4.7551 | 7.5889 | 242.0543
0.0567 | 12 | 12.0095 | 4.8501 | 7.6012 | 242.1223
0.0589 | 12 | 12.0303 | 4.8734 | 7.6057 | 242.1903
0.0601 | 12 | 12.0396 | 4.8852 | 7.6109 | 242.2243
0.0623 | 12 | 12.0545 | 4.9027 | 7.6403 | 242.2923
0.0646 | 12 | 12.0109 | 4.8997 | 7.6381 | 242.3604
0.0669 | 12 | 12.0016 | 4.9057 | 7.659 | 242.4284
0.068 | 12 | 12.0001 | 4.9098 | 7.66 | 242.4624
0.0703 | 12 | 12.0003 | 4.9234 | 7.6537 | 242.5304
0.0725 | 12 | 12.0005 | 4.9313 | 7.6957 | 242.5984
0.0748 | 12 | 11.9998 | 4.9385 | 7.6861 | 242.6664
0.0759 | 12 | 11.9998 | 4.945 | 7.673 | 242.7004
0.0782 | 12 | 11.9997 | 4.9582 | 7.6822 | 242.7684
0.0805 | 12 | 11.9998 | 4.9714 | 7.6551 | 242.8364
0.0827 | 12 | 11.9993 | 4.9848 | 7.6737 | 242.9044
0.085 | 12 | 11.9994 | 4.9915 | 7.6691 | 242.9724
0.0861 | 12 | 11.9992 | 5.0024 | 7.6662 | 243.0064
0.0884 | 12 | 11.999 | 5.0187 | 7.6688 | 243.0744
0.0907 | 12 | 12.0005 | 5.0329 | 7.6731 | 243.1424
0.0929 | 12 | 11.9994 | 5.0443 | 7.6451 | 243.2104
0.0941 | 12 | 11.9985 | 5.0525 | 7.6394 | 243.2444
0.0963 | 12 | 11.9995 | 5.064 | 7.6576 | 243.3124
0.0986 | 12 | 12.0004 | 5.0772 | 7.6434 | 243.3804
0.1009 | 12 | 12.0003 | 5.0864 | 7.627 | 243.4484
0.102 | 12 | 11.9989 | 5.0892 | 7.606 | 243.4824
0.1043 | 12 | 11.9997 | 5.0955 | 7.6147 | 243.5504
0.1065 | 12 | 11.9997 | 5.1016 | 7.6288 | 243.6184
0.1088 | 12 | 11.9986 | 5.1073 | 7.6611 | 243.6864
0.1099 | 12 | 11.9996 | 5.1114 | 7.6725 | 243.7204
0.1122 | 12 | 11.9998 | 5.1171 | 7.7011 | 243.7884
0.1145 | 12 | 11.9991 | 5.1201 | 7.7069 | 243.8564
0.1167 | 12 | 11.9987 | 5.1281 | 7.7241 | 243.9244
0.119 | 12 | 11.9994 | 5.1281 | 7.7379 | 243.9924
0.1201 | 12 | 11.9995 | 5.1314 | 7.7483 | 244.0264
0.1224 | 12 | 11.9988 | 5.1342 | 7.7585 | 244.0944
0.1247 | 12 | 11.9991 | 5.1355 | 7.7364 | 244.1624
0.1269 | 12 | 11.9996 | 5.1408 | 7.6705 | 244.2304
0.1281 | 12 | 11.9988 | 5.1464 | 7.6545 | 244.2645
0.1303 | 12 | 11.9994 | 5.1527 | 7.6501 | 244.3324
0.1326 | 12 | 11.9998 | 5.1588 | 7.6533 | 244.4005
0.1349 | 12 | 11.9997 | 5.1677 | 7.6817 | 244.4684
0.136 | 12 | 11.999 | 5.1694 | 7.6752 | 244.5025
0.1383 | 12 | 11.9995 | 5.1842 | 7.6792 | 244.5704
0.1405 | 12 | 11.9988 | 5.2006 | 7.7018 | 244.6385
0.1428 | 12 | 11.998 | 5.211 | 7.6661 | 244.7065
0.1439 | 12 | 11.9987 | 5.2156 | 7.6607 | 244.7405
0.1462 | 12 | 11.9993 | 5.2239 | 7.6402 | 244.8085
0.1485 | 12 | 11.9985 | 5.2292 | 7.6417 | 244.8765
0.1507 | 12 | 11.998 | 5.2282 | 7.6253 | 244.9445
0.1519 | 12 | 11.9988 | 5.2267 | 7.6315 | 244.9785
0.1541 | 12 | 11.9969 | 5.2272 | 7.6294 | 245.0465
0.1564 | 12 | 11.9989 | 5.228 | 7.6495 | 245.1145
0.1587 | 12 | 11.9982 | 5.2314 | 7.6774 | 245.1825
0.1609 | 12 | 11.9988 | 5.2363 | 7.6556 | 245.2505
0.1621 | 12 | 11.9983 | 5.239 | 7.6416 | 245.2845
0.1643 | 12 | 11.9998 | 5.2515 | 7.6543 | 245.3525
0.1666 | 12 | 11.9994 | 5.2534 | 7.6592 | 245.4205
0.1689 | 12 | 11.9989 | 5.2481 | 7.646 | 245.4885
0.17 | 12 | 11.9988 | 5.2468 | 7.6595 | 245.5225
0.1723 | 12 | 11.9992 | 5.2471 | 7.6539 | 245.5905
0.1745 | 12 | 11.9992 | 5.2517 | 7.6623 | 245.6585
0.1768 | 12 | 11.9987 | 5.2545 | 7.6866 | 245.7265
0.1779 | 12 | 11.9994 | 5.2558 | 7.693 | 245.7605
0.1802 | 12 | 11.9988 | 5.2566 | 7.6784 | 245.8285
0.1825 | 12 | 11.9988 | 5.2616 | 7.6639 | 245.8965
0.1847 | 12 | 11.9981 | 5.2545 | 7.658 | 245.9645
0.1859 | 12 | 11.9983 | 5.2531 | 7.6648 | 245.9985
0.1881 | 12 | 11.997 | 5.2591 | 7.654 | 246.0665
0.1904 | 12 | 11.9998 | 5.2634 | 7.6394 | 246.1345
0.1927 | 12 | 11.9991 | 5.2674 | 7.6265 | 246.2025
0.1949 | 12 | 11.9983 | 5.2671 | 7.6289 | 246.2705
0.1961 | 12 | 11.9986 | 5.2743 | 7.6299 | 246.3045
0.1983 | 12 | 11.9983 | 5.2797 | 7.6298 | 246.3725
0.2006 | 12 | 11.9966 | 5.2826 | 7.6229 | 246.4406
0.2029 | 12 | 11.9949 | 5.2892 | 7.6178 | 246.5085
0.204 | 12 | 11.995 | 5.2913 | 7.6153 | 246.5425
0.2063 | 12 | 11.9937 | 5.296 | 7.6393 | 246.6105
0.2085 | 12 | 11.9905 | 5.304 | 7.6562 | 246.6786
0.2108 | 12 | 11.9899 | 5.3147 | 7.714 | 246.7466
0.2119 | 12 | 11.9904 | 5.3153 | 7.7211 | 246.7806
0.2142 | 12 | 11.99 | 5.3211 | 7.7124 | 246.8486
0.2165 | 12 | 11.9927 | 5.3268 | 7.6764 | 246.9166
0.2187 | 12 | 11.9958 | 5.3243 | 7.6698 | 246.9846
0.2199 | 12 | 11.9964 | 5.3215 | 7.6747 | 247.0186
0.2221 | 12 | 11.9944 | 5.3187 | 7.7055 | 247.0866
0.2244 | 12 | 12.0007 | 5.3154 | 7.7091 | 247.1546
0.2267 | 12 | 12.0064 | 5.3159 | 7.7263 | 247.2226
0.2278 | 12 | 12.0099 | 5.3158 | 7.7326 | 247.2566
0.2301 | 12 | 12.0179 | 5.313 | 7.7505 | 247.3246
0.2323 | 12 | 12.0123 | 5.308 | 7.7486 | 247.3926
0.2346 | 12 | 11.9995 | 5.2871 | 7.7451 | 247.4606
0.2369 | 12 | 11.9989 | 5.2737 | 7.7362 | 247.5286
0.238 | 12 | 11.9985 | 5.2666 | 7.7454 | 247.5626
0.2403 | 12 | 11.9985 | 5.2538 | 7.7063 | 247.6306
0.2425 | 12 | 11.9978 | 5.2387 | 7.6999 | 247.6986
0.2448 | 12 | 11.9985 | 5.2255 | 7.7165 | 247.7666
0.2459 | 12 | 11.9987 | 5.2205 | 7.7203 | 247.8006
0.2482 | 12 | 11.9959 | 5.1997 | 7.7219 | 247.8686
0.2505 | 12 | 11.9984 | 5.2062 | 7.7681 | 247.9366
0.2527 | 12 | 11.9984 | 5.2155 | 7.7678 | 248.0046
0.2539 | 12 | 11.9985 | 5.2179 | 7.7661 | 248.0386
0.2561 | 12 | 11.9959 | 5.2315 | 7.7572 | 248.1066
0.2584 | 12 | 12.0002 | 5.2371 | 7.7435 | 248.1746
0.2607 | 12 | 12.0008 | 5.2482 | 7.7155 | 248.2426
0.2618 | 12 | 11.9987 | 5.2517 | 7.7207 | 248.2766
0.2641 | 12 | 11.9956 | 5.2503 | 7.7051 | 248.3446
0.2663 | 12 | 11.9947 | 5.2462 | 7.7159 | 248.4126
0.2686 | 12 | 11.9937 | 5.2407 | 7.7097 | 248.4806
0.2709 | 12 | 11.9895 | 5.2379 | 7.6593 | 248.5486
0.272 | 12 | 11.9879 | 5.2362 | 7.653 | 248.5826
0.2743 | 12 | 11.9867 | 5.239 | 7.6428 | 248.6507
0.2765 | 12 | 11.99 | 5.2484 | 7.6395 | 248.7187
0.2788 | 12 | 11.9993 | 5.2525 | 7.6694 | 248.7867
0.2799 | 12 | 12.0071 | 5.2539 | 7.6756 | 248.8207
0.2822 | 12 | 12.0187 | 5.254 | 7.6764 | 248.8887
0.2845 | 12 | 12.0162 | 5.2487 | 7.6693 | 248.9567
0.2867 | 12 | 11.9973 | 5.2363 | 7.6608 | 249.0247
0.2879 | 12 | 11.9979 | 5.2344 | 7.6602 | 249.0587
0.2901 | 12 | 11.9972 | 5.2326 | 7.6781 | 249.1267
0.2924 | 12 | 11.9988 | 5.2328 | 7.6823 | 249.1947
0.2947 | 12 | 11.9991 | 5.2383 | 7.7134 | 249.2627
0.2958 | 12 | 11.9982 | 5.2428 | 7.7122 | 249.2967
0.2981 | 12 | 11.9991 | 5.2508 | 7.73 | 249.3647
0.3003 | 12 | 11.9987 | 5.2478 | 7.6955 | 249.4327
0.3026 | 12 | 11.9982 | 5.2521 | 7.6895 | 249.5007
0.3037 | 12 | 11.9986 | 5.2539 | 7.6988 | 249.5347
0.306 | 12 | 11.9988 | 5.2571 | 7.7245 | 249.6027
0.3083 | 12 | 11.9977 | 5.2548 | 7.7268 | 249.6707
0.3105 | 12 | 11.9962 | 5.2575 | 7.7167 | 249.7387
0.3128 | 12 | 11.9995 | 5.2642 | 7.7101 | 249.8067
0.3139 | 12 | 12.0013 | 5.2701 | 7.7131 | 249.8407
0.3162 | 12 | 11.9972 | 5.2744 | 7.7078 | 249.9087
0.3185 | 12 | 11.9993 | 5.2798 | 7.7113 | 249.9767
0.3207 | 12 | 11.9989 | 5.2799 | 7.6952 | 250.0447
0.3219 | 12 | 11.9983 | 5.2791 | 7.6802 | 250.0787
0.3241 | 12 | 11.9987 | 5.2803 | 7.6816 | 250.1467
0.3264 | 12 | 11.9987 | 5.2821 | 7.6849 | 250.2147
0.3287 | 12 | 11.9991 | 5.2793 | 7.6695 | 250.2827
0.3298 | 12 | 11.9987 | 5.2773 | 7.6654 | 250.3167
0.3321 | 12 | 11.9985 | 5.2676 | 7.6581 | 250.3847
0.3343 | 12 | 11.9981 | 5.2507 | 7.6767 | 250.4527
0.3366 | 12 | 11.999 | 5.246 | 7.694 | 250.5207
0.3377 | 12 | 11.9965 | 5.2486 | 7.6774 | 250.5547
0.34 | 12 | 11.9981 | 5.2557 | 7.656 | 250.6227
0.3423 | 12 | 11.9996 | 5.2712 | 7.6438 | 250.6908
0.3445 | 12 | 11.9991 | 5.2879 | 7.6381 | 250.7587
0.3457 | 12 | 12.0008 | 5.2936 | 7.6393 | 250.7928
0.3479 | 12 | 11.9991 | 5.3045 | 7.637 | 250.8607
0.3502 | 12 | 11.9993 | 5.3111 | 7.6567 | 250.9288
0.3525 | 12 | 11.9992 | 5.3129 | 7.675 | 250.9968
0.3547 | 12 | 11.9977 | 5.3012 | 7.6745 | 251.0648
0.3559 | 12 | 11.9995 | 5.2988 | 7.6841 | 251.0988
0.3581 | 12 | 11.9984 | 5.2978 | 7.6839 | 251.1668
0.3604 | 12 | 11.9972 | 5.286 | 7.6811 | 251.2348
0.3627 | 12 | 11.9968 | 5.2771 | 7.696 | 251.3028
0.3638 | 12 | 11.9953 | 5.2781 | 7.6904 | 251.3368
0.3661 | 12 | 11.9944 | 5.2809 | 7.6838 | 251.4048
0.3683 | 12 | 11.9956 | 5.2899 | 7.6624 | 251.4728
0.3706 | 12 | 11.9975 | 5.3016 | 7.6855 | 251.5408
0.3717 | 12 | 11.997 | 5.3069 | 7.6708 | 251.5748
0.374 | 12 | 11.9994 | 5.3154 | 7.6834 | 251.6428
0.3763 | 12 | 11.9994 | 5.3259 | 7.6729 | 251.7108
0.3785 | 12 | 11.9994 | 5.3393 | 7.6754 | 251.7788
0.3797 | 12 | 11.9985 | 5.3439 | 7.6684 | 251.8128
0.3819 | 12 | 11.9954 | 5.3473 | 7.676 | 251.8808
0.3842 | 12 | 11.9903 | 5.3609 | 7.6782 | 251.9488
0.3865 | 12 | 11.9918 | 5.3811 | 7.6892 | 252.0168
0.3887 | 12 | 11.9965 | 5.3961 | 7.6895 | 252.0848
0.3899 | 12 | 12.0005 | 5.402 | 7.6907 | 252.1188
0.3921 | 12 | 12.004 | 5.408 | 7.6903 | 252.1868
0.3944 | 12 | 12.0065 | 5.4189 | 7.7098 | 252.2548
0.3967 | 12 | 12.0092 | 5.4277 | 7.6738 | 252.3228
0.3978 | 12 | 12.004 | 5.4299 | 7.6818 | 252.3568
0.4001 | 12 | 11.9982 | 5.4321 | 7.6781 | 252.4248
0.4024 | 12 | 11.9975 | 5.4312 | 7.6562 | 252.4928
0.4046 | 12 | 11.9994 | 5.4327 | 7.685 | 252.5608
0.4058 | 12 | 11.9992 | 5.4353 | 7.6655 | 252.5948
0.408 | 12 | 11.9969 | 5.4324 | 7.6721 | 252.6628
0.4103 | 12 | 11.9987 | 5.4356 | 7.6811 | 252.7308
0.4126 | 12 | 11.9983 | 5.4374 | 7.7058 | 252.7988
0.4137 | 12 | 11.9965 | 5.4344 | 7.7264 | 252.8328
0.416 | 12 | 11.994 | 5.4364 | 7.705 | 252.9008
0.4182 | 12 | 11.9915 | 5.4339 | 7.7317 | 252.9689
0.4205 | 12 | 11.9885 | 5.4329 | 7.7183 | 253.0368
0.4216 | 12 | 11.9885 | 5.4266 | 7.7111 | 253.0709
0.4239 | 12 | 11.9866 | 5.4212 | 7.6993 | 253.1389
0.4262 | 12 | 11.9828 | 5.4167 | 7.6957 | 253.2069
0.4284 | 12 | 11.9764 | 5.4171 | 7.702 | 253.2749
0.4307 | 12 | 11.9709 | 5.4205 | 7.6938 | 253.3429
0.4318 | 12 | 11.972 | 5.4262 | 7.677 | 253.3769
0.4341 | 12 | 11.9872 | 5.4469 | 7.6796 | 253.4449
0.4364 | 12 | 11.9953 | 5.4573 | 7.7132 | 253.5129
0.4386 | 12 | 11.9989 | 5.4669 | 7.693 | 253.5809
0.4398 | 12 | 11.999 | 5.4766 | 7.686 | 253.6149
0.442 | 12 | 12.0028 | 5.4813 | 7.665 | 253.6829
0.4443 | 12 | 12.007 | 5.485 | 7.6487 | 253.7509
0.4466 | 12 | 12.0136 | 5.4949 | 7.6348 | 253.8189
0.4477 | 12 | 12.0164 | 5.496 | 7.6411 | 253.8529
0.45 | 12 | 12.0188 | 5.5009 | 7.6667 | 253.9209
0.4522 | 12 | 12.0242 | 5.5033 | 7.6645 | 253.9889
0.4545 | 12 | 12.0257 | 5.4986 | 7.6864 | 254.0569
0.4556 | 12 | 12.0206 | 5.4958 | 7.6841 | 254.0909
0.4579 | 12 | 12.0028 | 5.4873 | 7.6525 | 254.1589
0.4602 | 12 | 11.9991 | 5.4772 | 7.6502 | 254.2269
0.4624 | 12 | 11.9981 | 5.4682 | 7.6661 | 254.2949
0.4647 | 12 | 11.9979 | 5.4593 | 7.6778 | 254.3629
0.4658 | 12 | 11.9987 | 5.4568 | 7.6782 | 254.3969
0.4681 | 12 | 11.9975 | 5.4464 | 7.654 | 254.4649
0.4704 | 12 | 11.9977 | 5.4336 | 7.665 | 254.5329
0.4726 | 12 | 11.998 | 5.4183 | 7.6466 | 254.6009
0.4738 | 12 | 11.9971 | 5.4116 | 7.6554 | 254.6349
0.476 | 12 | 11.9962 | 5.4047 | 7.6528 | 254.7029
0.4783 | 12 | 11.9994 | 5.4033 | 7.6382 | 254.7709
0.4806 | 12 | 11.9997 | 5.4119 | 7.6181 | 254.8389
0.4817 | 12 | 11.9985 | 5.4129 | 7.6143 | 254.8729
0.484 | 12 | 11.9985 | 5.4249 | 7.6321 | 254.9409
0.4862 | 12 | 11.999 | 5.4375 | 7.6594 | 255.0089
0.4885 | 12 | 11.998 | 5.4443 | 7.687 | 255.077
0.4896 | 12 | 11.9986 | 5.4512 | 7.6975 | 255.1109
0.4919 | 12 | 12.0003 | 5.4689 | 7.699 | 255.179
0.4942 | 12 | 11.9992 | 5.4823 | 7.7 | 255.247
0.4964 | 12 | 11.998 | 5.49 | 7.6846 | 255.315
0.4976 | 12 | 11.999 | 5.4902 | 7.6812 | 255.349
0.4998 | 12 | 11.9987 | 5.4949 | 7.7004 | 255.417
0.5021 | 12 | 11.9984 | 5.4936 | 7.6855 | 255.485
0.5044 | 12 | 11.9983 | 5.49 | 7.6899 | 255.553
0.5066 | 12 | 11.9994 | 5.486 | 7.6929 | 255.621
0.5078 | 12 | 11.998 | 5.4852 | 7.6991 | 255.655
0.51 | 12 | 11.9979 | 5.4807 | 7.6968 | 255.723
0.5123 | 12 | 11.9991 | 5.4723 | 7.7199 | 255.791
0.5146 | 12 | 11.9991 | 5.468 | 7.6809 | 255.859
0.5157 | 12 | 11.9984 | 5.4647 | 7.6745 | 255.893
0.518 | 12 | 11.9992 | 5.4609 | 7.7006 | 255.961
0.5202 | 12 | 11.9987 | 5.4505 | 7.6992 | 256.029
0.5225 | 12 | 11.9975 | 5.4284 | 7.666 | 256.097
0.5236 | 12 | 11.9982 | 5.4193 | 7.6682 | 256.131
0.5259 | 12 | 11.9967 | 5.4038 | 7.6701 | 256.199
0.5282 | 12 | 11.9939 | 5.3924 | 7.6624 | 256.267
0.5304 | 12 | 11.9914 | 5.3837 | 7.6759 | 256.335
0.5316 | 12 | 11.9887 | 5.3809 | 7.6653 | 256.369
0.5338 | 12 | 11.981 | 5.3782 | 7.6419 | 256.437
0.5361 | 12 | 11.9735 | 5.3743 | 7.6481 | 256.505
0.5384 | 12 | 11.968 | 5.3698 | 7.6593 | 256.573
0.5406 | 12 | 11.9742 | 5.3722 | 7.6892 | 256.641
0.5418 | 12 | 11.9851 | 5.3742 | 7.6849 | 256.675
0.544 | 12 | 11.9961 | 5.3807 | 7.6875 | 256.743
0.5463 | 12 | 11.9988 | 5.3762 | 7.6953 | 256.811
0.5486 | 12 | 11.9988 | 5.3674 | 7.7074 | 256.879
0.5497 | 12 | 12.0001 | 5.3607 | 7.7131 | 256.913
0.552 | 12 | 11.9986 | 5.3489 | 7.6775 | 256.981
0.5542 | 12 | 11.9999 | 5.3462 | 7.6593 | 257.049
0.5565 | 12 | 12.0045 | 5.3447 | 7.637 | 257.117
0.5576 | 12 | 12.0062 | 5.3477 | 7.6413 | 257.1511
0.5599 | 12 | 12.012 | 5.3496 | 7.6395 | 257.2191
0.5622 | 12 | 12.0188 | 5.3419 | 7.6221 | 257.287
0.5644 | 12 | 12.0195 | 5.34 | 7.6328 | 257.355
0.5656 | 12 | 12.02 | 5.337 | 7.6339 | 257.3891
0.5678 | 12 | 12.0186 | 5.321 | 7.6198 | 257.4571
0.5701 | 12 | 12.0057 | 5.3032 | 7.6329 | 257.5251
0.5724 | 12 | 12.0002 | 5.2977 | 7.6337 | 257.5931
0.5735 | 12 | 12.0002 | 5.2977 | 7.6239 | 257.6271
0.5758 | 12 | 11.9996 | 5.2911 | 7.6384 | 257.6951
0.578 | 12 | 11.9976 | 5.2819 | 7.6461 | 257.7631
0.5803 | 12 | 11.9975 | 5.2787 | 7.6464 | 257.8311
0.5826 | 12 | 11.9978 | 5.2659 | 7.6081 | 257.8991
0.5837 | 12 | 11.9974 | 5.2607 | 7.6031 | 257.9331
0.586 | 12 | 11.9984 | 5.2585 | 7.6415 | 258.0011
0.5882 | 12 | 11.9994 | 5.2593 | 7.652 | 258.0691
0.5905 | 12 | 11.9986 | 5.2583 | 7.6532 | 258.1371
0.5916 | 12 | 11.9992 | 5.2538 | 7.6485 | 258.1711
0.5939 | 12 | 11.9979 | 5.2439 | 7.6444 | 258.2391
0.5962 | 12 | 11.9954 | 5.2404 | 7.6777 | 258.3071
0.5984 | 12 | 11.9934 | 5.2406 | 7.6721 | 258.3751
0.5996 | 12 | 11.9918 | 5.2384 | 7.6773 | 258.4091
0.6018 | 12 | 11.9871 | 5.2375 | 7.6641 | 258.4771
0.6041 | 12 | 11.9854 | 5.2321 | 7.6599 | 258.5451
0.606 | 12 | 11.9837 | 5.2297 | 7.6761 | 258.6131
0.6075 | 12 | 11.983 | 5.2286 | 7.6932 | 258.6471
0.6098 | 12 | 11.9868 | 5.2276 | 7.6772 | 258.7151
0.612 | 12 | 11.9926 | 5.2294 | 7.6759 | 258.7831
0.6143 | 12 | 11.9943 | 5.2382 | 7.6708 | 258.8511
0.6164 | 12 | 11.9962 | 5.2396 | 7.6604 | 258.9231
0.6178 | 12 | 11.9967 | 5.247 | 7.6652 | 258.9571
0.6201 | 12 | 11.9961 | 5.245 | 7.6599 | 259.0251
0.6224 | 12 | 11.9948 | 5.2486 | 7.6595 | 259.0931
0.6246 | 12 | 11.9937 | 5.246 | 7.683 | 259.1611
0.6258 | 12 | 11.9938 | 5.2502 | 7.6847 | 259.1951
0.628 | 12 | 12.0009 | 5.2595 | 7.6769 | 259.2632
0.6303 | 12 | 12.011 | 5.2695 | 7.6638 | 259.3311
0.6326 | 12 | 12.0221 | 5.2824 | 7.6849 | 259.3991
0.6337 | 12 | 12.0269 | 5.284 | 7.6787 | 259.4332
0.636 | 12 | 12.0283 | 5.2858 | 7.6741 | 259.5012
0.6382 | 12 | 12.0034 | 5.2819 | 7.6842 | 259.5692
0.6405 | 12 | 11.997 | 5.2768 | 7.673 | 259.6372
0.6416 | 12 | 11.9962 | 5.2811 | 7.6684 | 259.6712
0.6439 | 12 | 11.9981 | 5.2858 | 7.6885 | 259.7392
0.6462 | 12 | 11.999 | 5.2817 | 7.7256 | 259.8072
0.6484 | 12 | 11.9955 | 5.2745 | 7.7504 | 259.8752
0.6496 | 12 | 11.9951 | 5.2658 | 7.7497 | 259.9092
0.6518 | 12 | 11.9903 | 5.2503 | 7.701 | 259.9772
0.6541 | 12 | 11.9857 | 5.2504 | 7.7332 | 260.0452
0.6564 | 12 | 11.9885 | 5.2514 | 7.7093 | 260.1132
0.6586 | 12 | 11.9867 | 5.2521 | 7.703 | 260.1812
0.6598 | 12 | 11.9845 | 5.2544 | 7.6924 | 260.2152
0.662 | 12 | 11.9833 | 5.2603 | 7.6984 | 260.2832
0.6643 | 12 | 11.9865 | 5.2644 | 7.6859 | 260.3512
0.6666 | 12 | 11.993 | 5.2632 | 7.7074 | 260.4192
0.6677 | 12 | 11.9941 | 5.2583 | 7.7041 | 260.4532
0.67 | 12 | 11.9949 | 5.2467 | 7.6929 | 260.5212
0.6722 | 12 | 11.9918 | 5.2353 | 7.6844 | 260.5892
0.6745 | 12 | 11.9953 | 5.2291 | 7.6716 | 260.6572
0.6756 | 12 | 11.9974 | 5.2258 | 7.6662 | 260.6912
0.6779 | 12 | 11.999 | 5.2204 | 7.6642 | 260.7592
0.6802 | 12 | 12.0115 | 5.2234 | 7.6746 | 260.8272
0.6824 | 12 | 12.0287 | 5.227 | 7.6508 | 260.8952
0.6836 | 12 | 12.0378 | 5.2236 | 7.6462 | 260.9292
0.6858 | 12 | 12.0304 | 5.2185 | 7.662 | 260.9972
0.6881 | 12 | 12.0013 | 5.1987 | 7.6866 | 261.0652
0.6904 | 12 | 11.9981 | 5.1849 | 7.6907 | 261.1332
0.6915 | 12 | 11.998 | 5.1807 | 7.7086 | 261.1672
0.6938 | 12 | 11.997 | 5.1657 | 7.7204 | 261.2352
0.696 | 12 | 11.9979 | 5.1555 | 7.6889 | 261.3033
0.6983 | 12 | 11.9998 | 5.156 | 7.7171 | 261.3712
0.7006 | 12 | 11.9983 | 5.1537 | 7.7043 | 261.4392
0.7017 | 12 | 11.9999 | 5.1518 | 7.6947 | 261.4732
0.704 | 12 | 11.9982 | 5.1504 | 7.7365 | 261.5413
0.7062 | 12 | 11.997 | 5.14 | 7.751 | 261.6093
0.7085 | 12 | 11.9979 | 5.1397 | 7.7324 | 261.6772
0.7096 | 12 | 11.9972 | 5.1359 | 7.7321 | 261.7113
0.7119 | 12 | 11.9995 | 5.1453 | 7.7278 | 261.7793
0.7142 | 12 | 12.0004 | 5.1489 | 7.704 | 261.8473
0.7164 | 12 | 11.9984 | 5.1491 | 7.7204 | 261.9153
0.7176 | 12 | 11.9989 | 5.1463 | 7.7052 | 261.9493
0.7198 | 12 | 11.9966 | 5.1479 | 7.7047 | 262.0173
0.7221 | 12 | 11.9941 | 5.1459 | 7.7334 | 262.0853
0.7244 | 12 | 11.9898 | 5.1512 | 7.7058 | 262.1533
0.7255 | 12 | 11.9862 | 5.1562 | 7.7535 | 262.1873
0.7278 | 12 | 11.982 | 5.161 | 7.7932 | 262.2553
0.73 | 12 | 11.9794 | 5.1589 | 7.7709 | 262.3233
0.7323 | 12 | 11.9807 | 5.1602 | 7.7253 | 262.3913
0.7346 | 12 | 11.9825 | 5.1627 | 7.7286 | 262.4593
0.7357 | 12 | 11.9855 | 5.1629 | 7.72 | 262.4933
0.738 | 12 | 11.9923 | 5.1614 | 7.7193 | 262.5613
0.7402 | 12 | 12.0008 | 5.1651 | 7.6957 | 262.6293
0.7425 | 12 | 12.006 | 5.1651 | 7.68 | 262.6973
0.7436 | 12 | 12.0099 | 5.1619 | 7.6627 | 262.7313
0.7459 | 12 | 12.0181 | 5.1583 | 7.6254 | 262.7993
0.7482 | 12 | 12.0216 | 5.1613 | 7.6362 | 262.8673
0.7504 | 12 | 12.0244 | 5.1679 | 7.6385 | 262.9353
0.7516 | 12 | 12.0215 | 5.17 | 7.6404 | 262.9693
0.7538 | 12 | 12.0036 | 5.1686 | 7.6343 | 263.0373
0.7561 | 12 | 11.9995 | 5.1704 | 7.6408 | 263.1053
0.7584 | 12 | 11.9981 | 5.1766 | 7.6739 | 263.1733
0.7595 | 12 | 11.9999 | 5.18 | 7.6784 | 263.2073
0.7618 | 12 | 11.9975 | 5.1856 | 7.6661 | 263.2753
0.764 | 12 | 11.9978 | 5.2008 | 7.6727 | 263.3434
0.7663 | 12 | 12.0001 | 5.2139 | 7.6519 | 263.4113
0.7674 | 12 | 11.9986 | 5.2236 | 7.6613 | 263.4453
0.7697 | 12 | 11.9975 | 5.2336 | 7.6948 | 263.5133
0.772 | 12 | 11.9955 | 5.2435 | 7.7083 | 263.5814
0.7742 | 12 | 11.9948 | 5.2506 | 7.671 | 263.6494
0.7765 | 12 | 11.9978 | 5.2578 | 7.6879 | 263.7173
0.7776 | 12 | 12.0011 | 5.2621 | 7.6901 | 263.7513
0.7799 | 12 | 12.0055 | 5.2661 | 7.7111 | 263.8194
0.7822 | 12 | 11.9987 | 5.2538 | 7.7174 | 263.8874
0.7844 | 12 | 11.9963 | 5.2398 | 7.7028 | 263.9554
0.7856 | 12 | 11.9967 | 5.2354 | 7.7214 | 263.9894
0.7878 | 12 | 11.9955 | 5.2232 | 7.7391 | 264.0574
0.7901 | 12 | 11.9956 | 5.2118 | 7.7517 | 264.1254
0.7924 | 12 | 11.999 | 5.2046 | 7.7309 | 264.1934
0.7935 | 12 | 11.9966 | 5.2011 | 7.7281 | 264.2274
0.7958 | 12 | 11.9928 | 5.1996 | 7.7286 | 264.2954
0.798 | 12 | 11.9865 | 5.2022 | 7.7438 | 264.3634
0.8003 | 12 | 11.9819 | 5.2049 | 7.7418 | 264.4314
0.8014 | 12 | 11.9848 | 5.2043 | 7.7357 | 264.4654
0.8037 | 12 | 11.988 | 5.2011 | 7.7295 | 264.5334
0.806 | 12 | 11.9953 | 5.1959 | 7.702 | 264.6014
0.8082 | 12 | 11.9986 | 5.1873 | 7.6729 | 264.6694
0.8105 | 12 | 12 | 5.1897 | 7.6736 | 264.7374
0.8116 | 12 | 12.0033 | 5.1895 | 7.6675 | 264.7714
0.8139 | 12 | 12.005 | 5.1908 | 7.6712 | 264.8394
0.8162 | 12 | 12.0067 | 5.1911 | 7.6701 | 264.9074
0.8184 | 12 | 12.0074 | 5.1894 | 7.6339 | 264.9754
0.8196 | 12 | 12.0055 | 5.185 | 7.635 | 265.0094
0.8218 | 12 | 12.0055 | 5.1876 | 7.631 | 265.0774
0.8241 | 12 | 12.0101 | 5.198 | 7.6272 | 265.1454
0.8264 | 12 | 12.005 | 5.1988 | 7.6337 | 265.2134
0.8275 | 12 | 12 | 5.1972 | 7.6195 | 265.2474
0.8298 | 12 | 11.995 | 5.2013 | 7.6194 | 265.3154
0.832 | 12 | 11.9967 | 5.2052 | 7.6433 | 265.3834
0.8343 | 12 | 12.0021 | 5.212 | 7.6414 | 265.4514
0.8354 | 12 | 12.0015 | 5.2116 | 7.6376 | 265.4854
0.8377 | 12 | 11.9976 | 5.2076 | 7.64 | 265.5534
0.84 | 12 | 11.9983 | 5.2107 | 7.6321 | 265.6215
0.8422 | 12 | 12.0001 | 5.204 | 7.6366 | 265.6895
0.8434 | 12 | 11.9982 | 5.1971 | 7.6539 | 265.7234
0.8456 | 12 | 11.9978 | 5.1766 | 7.6569 | 265.7914
0.8479 | 12 | 11.9987 | 5.1497 | 7.6295 | 265.8595
0.8502 | 12 | 11.9944 | 5.1243 | 7.637 | 265.9275
0.8524 | 12 | 11.9937 | 5.1099 | 7.6654 | 265.9955
0.8536 | 12 | 11.9934 | 5.1012 | 7.6537 | 266.0294
0.8558 | 12 | 11.9937 | 5.0912 | 7.6625 | 266.0975
0.8581 | 12 | 12 | 5.0871 | 7.6801 | 266.1655
0.8604 | 12 | 12.0108 | 5.0917 | 7.6791 | 266.2335
0.8615 | 12 | 12.0066 | 5.0926 | 7.6798 | 266.2675
0.8638 | 12 | 12 | 5.097 | 7.6943 | 266.3355
0.866 | 12 | 11.9985 | 5.0937 | 7.681 | 266.4035
0.8683 | 12 | 11.9987 | 5.0874 | 7.6932 | 266.4715
0.8694 | 12 | 11.9987 | 5.088 | 7.689 | 266.5055
0.8717 | 12 | 11.999 | 5.0849 | 7.7195 | 266.5735
0.874 | 12 | 11.9986 | 5.0895 | 7.7264 | 266.6415
0.8762 | 12 | 11.998 | 5.0928 | 7.6974 | 266.7095
0.8774 | 12 | 11.9988 | 5.0944 | 7.6723 | 266.7435
0.8796 | 12 | 11.9983 | 5.1061 | 7.6739 | 266.8115
0.8819 | 12 | 11.9996 | 5.1148 | 7.6392 | 266.8795
0.8842 | 12 | 11.9995 | 5.1252 | 7.6256 | 266.9475
0.8864 | 12 | 11.9986 | 5.1368 | 7.6518 | 267.0155
0.8876 | 12 | 11.9994 | 5.1423 | 7.649 | 267.0495
0.8898 | 12 | 11.9981 | 5.1534 | 7.6558 | 267.1175
0.8921 | 12 | 11.9975 | 5.1628 | 7.6688 | 267.1855
0.8944 | 12 | 11.9989 | 5.171 | 7.6702 | 267.2535
0.8955 | 12 | 11.9986 | 5.1692 | 7.667 | 267.2875
0.8978 | 12 | 11.9954 | 5.178 | 7.6745 | 267.3555
0.9 | 12 | 11.9913 | 5.1887 | 7.6886 | 267.4235
0.9023 | 12 | 11.9908 | 5.1966 | 7.6591 | 267.4915
0.9034 | 12 | 11.9882 | 5.2008 | 7.6593 | 267.5255
0.9058 | 12 | 11.9828 | 5.201 | 7.6507 | 267.5956
0.908 | 12 | 11.9789 | 5.2083 | 7.6379 | 267.6635
0.9103 | 12 | 11.9864 | 5.224 | 7.6111 | 267.7315
0.9114 | 12 | 11.9923 | 5.2324 | 7.6118 | 267.7655
0.9137 | 12 | 12.0052 | 5.2418 | 7.5985 | 267.8336
0.916 | 12 | 12.0145 | 5.2537 | 7.5705 | 267.9016
0.9182 | 12 | 12.0151 | 5.2672 | 7.5662 | 267.9696
0.9194 | 12 | 12.017 | 5.2722 | 7.5831 | 268.0036
0.9216 | 12 | 12.0185 | 5.2819 | 7.6392 | 268.0716
0.9239 | 12 | 12.0029 | 5.2836 | 7.6788 | 268.1396
0.9262 | 12 | 11.9984 | 5.2757 | 7.6799 | 268.2076
0.9284 | 12 | 11.9984 | 5.2696 | 7.6883 | 268.2756
0.9296 | 12 | 11.9994 | 5.2669 | 7.6868 | 268.3096
0.9318 | 12 | 11.9978 | 5.2616 | 7.6894 | 268.3776
0.9341 | 12 | 11.9983 | 5.2608 | 7.6739 | 268.4456
0.9364 | 12 | 11.9999 | 5.2648 | 7.6406 | 268.5136
0.9375 | 12 | 11.9979 | 5.2664 | 7.6582 | 268.5476
0.9398 | 12 | 11.998 | 5.2696 | 7.6475 | 268.6156
0.942 | 12 | 11.9976 | 5.2747 | 7.6453 | 268.6836
0.9443 | 12 | 11.9963 | 5.277 | 7.6611 | 268.7516
0.9454 | 12 | 11.9944 | 5.2785 | 7.6645 | 268.7856
0.9477 | 12 | 11.99 | 5.282 | 7.6472 | 268.8536
0.95 | 12 | 11.9855 | 5.2833 | 7.6759 | 268.9216
0.9522 | 12 | 11.9799 | 5.2851 | 7.6932 | 268.9896
0.9534 | 12 | 11.979 | 5.2858 | 7.6998 | 269.0236
0.9556 | 12 | 11.9794 | 5.2903 | 7.7219 | 269.0916
0.9579 | 12 | 11.9835 | 5.2921 | 7.7092 | 269.1596
0.9602 | 12 | 11.985 | 5.2922 | 7.7109 | 269.2276
0.9624 | 12 | 11.9868 | 5.3027 | 7.7259 | 269.2956
0.9636 | 12 | 11.9915 | 5.3047 | 7.7154 | 269.3296
0.9658 | 12 | 11.9952 | 5.3101 | 7.7046 | 269.3976
0.9681 | 12 | 11.9998 | 5.3059 | 7.7179 | 269.4656
0.9704 | 12 | 12.0051 | 5.2964 | 7.7057 | 269.5336
0.9715 | 12 | 12.0086 | 5.2925 | 7.6974 | 269.5676
0.9738 | 12 | 12.0132 | 5.2861 | 7.7088 | 269.6356
0.976 | 12 | 12.0137 | 5.2785 | 7.6848 | 269.7036
0.9783 | 12 | 12.0107 | 5.2687 | 7.6799 | 269.7716
0.9794 | 12 | 12.0068 | 5.2651 | 7.6752 | 269.8056
0.9817 | 12 | 11.9986 | 5.2578 | 7.6504 | 269.8737
0.984 | 12 | 11.9899 | 5.2643 | 7.6896 | 269.9417
0.9862 | 12 | 11.9819 | 5.2614 | 7.682 | 270.0096
0.9874 | 12 | 11.9763 | 5.2664 | 7.7066 | 270.0436
0.9896 | 12 | 11.972 | 5.2718 | 7.7279 | 270.1117
0.9919 | 12 | 11.9936 | 5.2899 | 7.7442 | 270.1797
0.9942 | 12 | 11.9963 | 5.3105 | 7.7362 | 270.2477
0.9953 | 12 | 11.9969 | 5.318 | 7.7283 | 270.2817
0.9976 | 12 | 11.9964 | 5.3269 | 7.7034 | 270.3497
0.9998 | 12 | 11.9989 | 5.3333 | 7.6848 | 270.4177
1.0021 | 12 | 11.999 | 5.3343 | 7.7028 | 270.4857
1.0044 | 12 | 11.998 | 5.3335 | 7.7175 | 270.5537
1.0055 | 12 | 11.9987 | 5.3383 | 7.7203 | 270.5877
1.0078 | 12 | 12.0021 | 5.3414 | 7.7375 | 270.6557
1.01 | 12 | 12.0096 | 5.3429 | 7.7311 | 270.7237
1.0123 | 12 | 12.0171 | 5.3398 | 7.7223 | 270.7917
1.0134 | 12 | 12.0195 | 5.339 | 7.7218 | 270.8257
1.0157 | 12 | 12.0241 | 5.3389 | 7.7217 | 270.8937
1.018 | 12 | 12.0245 | 5.3346 | 7.725 | 270.9617
1.0202 | 12 | 12.0106 | 5.3261 | 7.6934 | 271.0297
1.0214 | 12 | 12.0025 | 5.321 | 7.6933 | 271.0637
1.0236 | 12 | 11.9976 | 5.3149 | 7.6687 | 271.1317
1.0259 | 12 | 11.9935 | 5.3125 | 7.6808 | 271.1997
1.0282 | 12 | 11.995 | 5.3163 | 7.6958 | 271.2677
1.0293 | 12 | 11.9958 | 5.3238 | 7.7101 | 271.3017
1.0316 | 12 | 12.0021 | 5.327 | 7.7172 | 271.3697
1.0338 | 12 | 12.0043 | 5.3245 | 7.7137 | 271.4377
1.0361 | 12 | 11.9995 | 5.3197 | 7.6903 | 271.5057
1.0372 | 12 | 11.9968 | 5.3162 | 7.6793 | 271.5397
1.0395 | 12 | 12.0018 | 5.3186 | 7.6875 | 271.6077
1.0418 | 12 | 11.9989 | 5.3097 | 7.688 | 271.6757
1.044 | 12 | 11.9969 | 5.3009 | 7.6734 | 271.7437
1.0463 | 12 | 11.9998 | 5.3052 | 7.6716 | 271.8117
1.0474 | 12 | 11.9985 | 5.3059 | 7.6648 | 271.8457
1.0497 | 12 | 12.0001 | 5.3057 | 7.6533 | 271.9137
1.052 | 12 | 11.9988 | 5.3085 | 7.6583 | 271.9818
1.0542 | 12 | 11.9988 | 5.302 | 7.6261 | 272.0497
1.0554 | 12 | 11.9976 | 5.2984 | 7.645 | 272.0837
1.0576 | 12 | 11.9994 | 5.2994 | 7.6601 | 272.1518
1.0599 | 12 | 11.9984 | 5.299 | 7.6812 | 272.2198
1.0622 | 12 | 11.9995 | 5.3056 | 7.7073 | 272.2878
1.0633 | 12 | 11.9988 | 5.311 | 7.7242 | 272.3217
1.0656 | 12 | 11.9985 | 5.315 | 7.6927 | 272.3898
1.0678 | 12 | 11.9967 | 5.323 | 7.6659 | 272.4578
1.0701 | 12 | 11.9971 | 5.3323 | 7.6685 | 272.5258
1.0712 | 12 | 11.9962 | 5.337 | 7.6695 | 272.5598
1.0735 | 12 | 11.9966 | 5.3446 | 7.7013 | 272.6278
1.0758 | 12 | 11.9933 | 5.3538 | 7.7303 | 272.6958
1.078 | 12 | 11.9897 | 5.365 | 7.7357 | 272.7638
1.0803 | 12 | 11.99 | 5.3743 | 7.736 | 272.8318
1.0814 | 12 | 11.9905 | 5.3794 | 7.7231 | 272.8658
1.0837 | 12 | 11.9934 | 5.3822 | 7.7161 | 272.9338
1.086 | 12 | 11.9918 | 5.3783 | 7.7117 | 273.0018
1.0882 | 12 | 11.9896 | 5.3825 | 7.6812 | 273.0698
1.0894 | 12 | 11.9862 | 5.3837 | 7.669 | 273.1038
1.0916 | 12 | 11.9834 | 5.3913 | 7.6823 | 273.1718
1.0939 | 12 | 11.9782 | 5.3965 | 7.6467 | 273.2398
1.0962 | 12 | 11.9812 | 5.4008 | 7.6568 | 273.3078
1.0973 | 12 | 11.9888 | 5.4115 | 7.6442 | 273.3418
1.0996 | 12 | 12.0031 | 5.4304 | 7.6504 | 273.4098
1.1018 | 12 | 12.0161 | 5.4361 | 7.6421 | 273.4778
1.1041 | 12 | 12.0275 | 5.4358 | 7.6354 | 273.5458
1.1052 | 12 | 12.0302 | 5.4321 | 7.6308 | 273.5798
1.1075 | 12 | 12.0289 | 5.4244 | 7.634 | 273.6478
1.1098 | 12 | 12.0093 | 5.412 | 7.6266 | 273.7158
1.112 | 12 | 12.0001 | 5.4031 | 7.6072 | 273.7838
1.1132 | 12 | 11.9977 | 5.3973 | 7.6039 | 273.8178
1.1154 | 12 | 11.9975 | 5.3871 | 7.581 | 273.8858
1.1177 | 12 | 11.9993 | 5.3802 | 7.6065 | 273.9538
1.12 | 12 | 11.9995 | 5.3676 | 7.613 | 274.0219
1.1222 | 12 | 11.9971 | 5.3626 | 7.6289 | 274.0898
1.1234 | 12 | 11.9997 | 5.36 | 7.6273 | 274.1238
1.1256 | 12 | 11.9979 | 5.3554 | 7.6679 | 274.1918
1.1279 | 12 | 11.9989 | 5.3492 | 7.6896 | 274.2599
1.1302 | 12 | 11.9976 | 5.3401 | 7.6954 | 274.3279
1.1313 | 12 | 11.9995 | 5.3347 | 7.6825 | 274.3618
1.1336 | 12 | 11.9986 | 5.3279 | 7.6602 | 274.4299
1.1359 | 12 | 11.9989 | 5.3262 | 7.6557 | 274.4979
1.1381 | 12 | 11.9989 | 5.3231 | 7.647 | 274.5659
1.1393 | 12 | 11.9997 | 5.3195 | 7.6469 | 274.5999
1.1415 | 12 | 11.9985 | 5.3093 | 7.6514 | 274.6679
1.1438 | 12 | 11.9989 | 5.2908 | 7.663 | 274.7359
1.1461 | 12 | 11.9976 | 5.2799 | 7.6889 | 274.8039
1.1472 | 12 | 11.9982 | 5.278 | 7.6915 | 274.8379
1.1495 | 12 | 11.9978 | 5.2711 | 7.71 | 274.9059
1.1517 | 12 | 11.9973 | 5.2719 | 7.7004 | 274.9739
1.154 | 12 | 11.9978 | 5.2715 | 7.7131 | 275.0419
1.1563 | 12 | 11.9984 | 5.2737 | 7.7105 | 275.1099
1.1574 | 12 | 11.9991 | 5.2728 | 7.6948 | 275.1439
1.1597 | 12 | 11.9994 | 5.2719 | 7.6787 | 275.2119
1.1619 | 12 | 11.9987 | 5.2657 | 7.6749 | 275.2799
1.1642 | 12 | 11.9983 | 5.2587 | 7.6546 | 275.3479
1.1653 | 12 | 11.9998 | 5.2571 | 7.6731 | 275.3819
1.1676 | 12 | 11.9976 | 5.2497 | 7.7018 | 275.4499
1.1699 | 12 | 11.9988 | 5.2466 | 7.7139 | 275.5179
1.1721 | 12 | 11.9971 | 5.2363 | 7.7256 | 275.5859
1.1733 | 12 | 11.9974 | 5.2316 | 7.7135 | 275.6199
1.1755 | 12 | 11.9964 | 5.2212 | 7.7096 | 275.6879
1.1778 | 12 | 11.998 | 5.2189 | 7.7145 | 275.7559
1.1801 | 12 | 11.9988 | 5.2109 | 7.6807 | 275.8239
1.1812 | 12 | 12.0005 | 5.2088 | 7.6939 | 275.8579
1.1835 | 12 | 11.9985 | 5.2082 | 7.6904 | 275.9259
1.1857 | 12 | 11.9976 | 5.2076 | 7.6833 | 275.9939
1.188 | 12 | 11.9983 | 5.2135 | 7.6771 | 276.0619
1.1891 | 12 | 11.9974 | 5.2181 | 7.6631 | 276.0959
1.1914 | 12 | 11.9963 | 5.2114 | 7.6647 | 276.1639
1.1937 | 12 | 11.9995 | 5.2226 | 7.6613 | 276.2319
1.1959 | 12 | 12.0002 | 5.2226 | 7.6686 | 276.3
1.1982 | 12 | 11.9972 | 5.2308 | 7.6893 | 276.368
1.1993 | 12 | 11.9987 | 5.2311 | 7.6685 | 276.4019
1.2016 | 12 | 11.9977 | 5.2377 | 7.6974 | 276.4699
1.2039 | 12 | 11.9997 | 5.2482 | 7.6956 | 276.538
1.2061 | 12 | 11.9968 | 5.2496 | 7.6924 | 276.606
1.2073 | 12 | 11.9974 | 5.2518 | 7.6906 | 276.64
1.2095 | 12 | 11.9981 | 5.2604 | 7.6827 | 276.708
1.2118 | 12 | 11.9994 | 5.2657 | 7.6695 | 276.776
1.2141 | 12 | 11.9982 | 5.2643 | 7.6645 | 276.844
1.2152 | 12 | 11.9975 | 5.263 | 7.6447 | 276.878
1.2175 | 12 | 11.9991 | 5.2582 | 7.6654 | 276.946
1.2197 | 12 | 11.9977 | 5.249 | 7.6758 | 277.014
1.222 | 12 | 11.9976 | 5.2433 | 7.6714 | 277.082
1.2231 | 12 | 11.9951 | 5.2439 | 7.6803 | 277.116
1.2254 | 12 | 11.9954 | 5.2436 | 7.6947 | 277.184
1.2277 | 12 | 11.9945 | 5.2452 | 7.6853 | 277.252
1.2299 | 12 | 11.993 | 5.2483 | 7.6888 | 277.32
1.2322 | 12 | 11.9881 | 5.2521 | 7.6873 | 277.388
1.2333 | 12 | 11.9869 | 5.2579 | 7.6923 | 277.422
1.2356 | 12 | 11.9847 | 5.2688 | 7.6564 | 277.49
1.2379 | 12 | 11.9809 | 5.2832 | 7.6539 | 277.558
1.2401 | 12 | 11.9816 | 5.2933 | 7.6497 | 277.626
1.2413 | 12 | 11.983 | 5.2989 | 7.652 | 277.66
1.2435 | 12 | 11.9875 | 5.3048 | 7.6676 | 277.728
1.2458 | 12 | 11.9928 | 5.3045 | 7.6728 | 277.796
1.2481 | 12 | 11.9989 | 5.3024 | 7.6632 | 277.864
1.2492 | 12 | 11.9985 | 5.3039 | 7.676 | 277.898
1.2515 | 12 | 11.9991 | 5.2998 | 7.6849 | 277.966
1.2537 | 12 | 11.9976 | 5.2887 | 7.7103 | 278.034
1.256 | 12 | 11.9949 | 5.2824 | 7.6982 | 278.102
1.2571 | 12 | 11.9961 | 5.2769 | 7.7013 | 278.136
1.2594 | 12 | 11.9975 | 5.2705 | 7.7224 | 278.204
1.2617 | 12 | 12.0005 | 5.2667 | 7.7186 | 278.272
1.2639 | 12 | 12.0008 | 5.2608 | 7.7307 | 278.3401
1.2651 | 12 | 11.999 | 5.2572 | 7.7228 | 278.3741
1.2673 | 12 | 11.9994 | 5.2591 | 7.6777 | 278.442
1.2696 | 12 | 12.0014 | 5.2568 | 7.6828 | 278.51
1.2719 | 12 | 12.0037 | 5.2545 | 7.7043 | 278.5781
1.2741 | 12 | 12.0052 | 5.2594 | 7.7169 | 278.6461
1.2753 | 12 | 12.0078 | 5.2597 | 7.7118 | 278.6801
1.2775 | 12 | 12.0067 | 5.2585 | 7.6829 | 278.748
1.2798 | 12 | 12.0043 | 5.2622 | 7.6669 | 278.8161
1.2821 | 12 | 11.9969 | 5.2682 | 7.6644 | 278.8841
1.2832 | 12 | 11.9942 | 5.2739 | 7.6587 | 278.9181
1.2855 | 12 | 11.9909 | 5.2788 | 7.6728 | 278.9861
1.2877 | 12 | 11.9889 | 5.2827 | 7.7062 | 279.0541
1.29 | 12 | 11.9881 | 5.2888 | 7.6954 | 279.1221
1.2911 | 12 | 11.9896 | 5.2938 | 7.6965 | 279.1561
1.2934 | 12 | 11.9929 | 5.3039 | 7.7029 | 279.2241
1.2957 | 12 | 11.997 | 5.3079 | 7.6719 | 279.2921
1.2979 | 12 | 12.0036 | 5.3142 | 7.6833 | 279.3601
1.2991 | 12 | 12.0077 | 5.3219 | 7.6964 | 279.3941
1.3013 | 12 | 12.016 | 5.3331 | 7.675 | 279.4621
1.3036 | 12 | 12.026 | 5.3451 | 7.6989 | 279.5301
1.3059 | 12 | 12.029 | 5.3527 | 7.6896 | 279.5981
1.3081 | 12 | 12.0145 | 5.3502 | 7.6773 | 279.6661
1.3093 | 12 | 12.0039 | 5.3491 | 7.6764 | 279.7001
1.3115 | 12 | 11.9997 | 5.3472 | 7.6678 | 279.7681
1.3138 | 12 | 11.9978 | 5.3452 | 7.7066 | 279.8361
1.3161 | 12 | 11.998 | 5.3468 | 7.7142 | 279.9041
1.3172 | 12 | 11.9993 | 5.3492 | 7.7059 | 279.9381
1.3195 | 12 | 11.9985 | 5.3493 | 7.7121 | 280.0061
1.3217 | 12 | 11.9985 | 5.3406 | 7.6987 | 280.0741
1.324 | 12 | 11.9972 | 5.3275 | 7.66 | 280.1421
1.3251 | 12 | 11.9981 | 5.3228 | 7.6453 | 280.1761
1.3274 | 12 | 11.9992 | 5.3106 | 7.6364 | 280.2441
1.3297 | 12 | 11.9976 | 5.2895 | 7.6588 | 280.3121
1.3319 | 12 | 11.999 | 5.2716 | 7.6781 | 280.3801
1.3331 | 12 | 11.9972 | 5.2632 | 7.659 | 280.4142
1.3353 | 12 | 11.9983 | 5.2494 | 7.6424 | 280.4821
1.3376 | 12 | 11.9976 | 5.2359 | 7.633 | 280.5501
1.3399 | 12 | 11.9983 | 5.2288 | 7.6454 | 280.6182
1.341 | 12 | 11.9974 | 5.2252 | 7.6322 | 280.6522
1.3433 | 12 | 11.9956 | 5.2339 | 7.6198 | 280.7202
1.3455 | 12 | 11.9967 | 5.2413 | 7.6367 | 280.7881
1.3478 | 12 | 11.995 | 5.2541 | 7.6584 | 280.8562
1.3501 | 12 | 11.9965 | 5.2698 | 7.661 | 280.9242
1.3512 | 12 | 11.9981 | 5.2758 | 7.6683 | 280.9582
1.3535 | 12 | 11.9983 | 5.2845 | 7.6802 | 281.0262
1.3557 | 12 | 11.9961 | 5.295 | 7.6935 | 281.0942
1.358 | 12 | 11.9924 | 5.3124 | 7.6949 | 281.1622
1.3591 | 12 | 11.9936 | 5.3195 | 7.7073 | 281.1962
1.3614 | 12 | 11.9976 | 5.3336 | 7.7293 | 281.2642
1.3637 | 12 | 11.9991 | 5.3492 | 7.7265 | 281.3322
1.3659 | 12 | 12.0001 | 5.367 | 7.7318 | 281.4002
1.3671 | 12 | 11.9993 | 5.3758 | 7.7339 | 281.4342
1.3693 | 12 | 12.002 | 5.392 | 7.7449 | 281.5022
1.3716 | 12 | 12.0011 | 5.4077 | 7.7565 | 281.5702
1.3739 | 12 | 12.002 | 5.419 | 7.7528 | 281.6382
1.375 | 12 | 12.0007 | 5.4229 | 7.7347 | 281.6722
1.3773 | 12 | 11.9976 | 5.4309 | 7.7339 | 281.7402
1.3795 | 12 | 11.9946 | 5.4331 | 7.7778 | 281.8082
1.3818 | 12 | 11.9871 | 5.4336 | 7.7541 | 281.8762
1.3829 | 12 | 11.9846 | 5.4353 | 7.7467 | 281.9102
1.3852 | 12 | 11.979 | 5.4385 | 7.7355 | 281.9782
1.3875 | 12 | 11.9764 | 5.4434 | 7.7228 | 282.0462
1.3897 | 12 | 11.9776 | 5.4427 | 7.7438 | 282.1142
1.392 | 12 | 11.9799 | 5.4406 | 7.7431 | 282.1822
1.3931 | 12 | 11.9868 | 5.4387 | 7.7562 | 282.2162
1.3954 | 12 | 11.9943 | 5.4459 | 7.7501 | 282.2842
1.3977 | 12 | 11.9988 | 5.4418 | 7.7623 | 282.3522
1.3999 | 12 | 11.9966 | 5.437 | 7.738 | 282.4202
1.4011 | 12 | 11.9986 | 5.432 | 7.7297 | 282.4542
1.4033 | 12 | 12.0001 | 5.422 | 7.7231 | 282.5222
1.4056 | 12 | 11.9993 | 5.4129 | 7.6971 | 282.5902
1.4079 | 12 | 11.9991 | 5.4008 | 7.652 | 282.6582
1.409 | 12 | 11.9997 | 5.3979 | 7.6646 | 282.6923
1.4113 | 12 | 12.0035 | 5.393 | 7.6502 | 282.7603
1.4135 | 12 | 12.0102 | 5.3909 | 7.6544 | 282.8282
1.4158 | 12 | 12.0178 | 5.3881 | 7.6489 | 282.8963
1.4169 | 12 | 12.0223 | 5.3837 | 7.6662 | 282.9303
1.4192 | 12 | 12.0254 | 5.3788 | 7.675 | 282.9983
1.4215 | 12 | 12.0265 | 5.3765 | 7.67 | 283.0663
1.4237 | 12 | 12.0034 | 5.3562 | 7.6723 | 283.1343
1.426 | 12 | 11.9993 | 5.338 | 7.6876 | 283.2023
1.4271 | 12 | 11.9988 | 5.3306 | 7.6847 | 283.2363
1.4294 | 12 | 11.9991 | 5.3178 | 7.6837 | 283.3043
1.4317 | 12 | 11.9988 | 5.3117 | 7.6786 | 283.3723
1.4339 | 12 | 11.9988 | 5.3036 | 7.6866 | 283.4403
1.4351 | 12 | 11.9978 | 5.3015 | 7.6819 | 283.4743
1.4373 | 12 | 11.9983 | 5.302 | 7.7067 | 283.5423
1.4396 | 12 | 11.9989 | 5.2973 | 7.7058 | 283.6103
1.4419 | 12 | 11.9968 | 5.2904 | 7.703 | 283.6783
1.443 | 12 | 11.9996 | 5.2866 | 7.6997 | 283.7123
1.4453 | 12 | 11.9968 | 5.2879 | 7.7053 | 283.7803
1.4475 | 12 | 11.9987 | 5.2828 | 7.718 | 283.8483
1.4498 | 12 | 11.9981 | 5.2879 | 7.7211 | 283.9163
1.4509 | 12 | 11.9982 | 5.2889 | 7.7148 | 283.9503
1.4532 | 12 | 11.9976 | 5.2911 | 7.7092 | 284.0183
1.4555 | 12 | 11.9943 | 5.2986 | 7.7234 | 284.0863
1.4577 | 12 | 11.9943 | 5.3042 | 7.6903 | 284.1543
1.4589 | 12 | 11.9927 | 5.3091 | 7.6977 | 284.1883
1.4611 | 12 | 11.9918 | 5.3137 | 7.6921 | 284.2563
1.4634 | 12 | 11.991 | 5.311 | 7.667 | 284.3243
1.4657 | 12 | 11.9904 | 5.3138 | 7.6816 | 284.3923
1.4679 | 12 | 11.9906 | 5.3097 | 7.672 | 284.4603
1.4691 | 12 | 11.9879 | 5.3113 | 7.6788 | 284.4943
1.4713 | 12 | 11.9839 | 5.3069 | 7.6597 | 284.5623
1.4736 | 12 | 11.9806 | 5.3043 | 7.6862 | 284.6303
1.4759 | 12 | 11.9835 | 5.3082 | 7.7185 | 284.6983
1.477 | 12 | 11.9868 | 5.3139 | 7.7023 | 284.7323
1.4793 | 12 | 11.9939 | 5.3259 | 7.6849 | 284.8004
1.4815 | 12 | 11.9974 | 5.3348 | 7.7222 | 284.8683
1.4838 | 12 | 11.9966 | 5.3433 | 7.7016 | 284.9363
1.4849 | 12 | 11.9962 | 5.3457 | 7.6907 | 284.9704
1.4872 | 12 | 11.9953 | 5.3544 | 7.674 | 285.0384
1.4895 | 12 | 11.9986 | 5.3595 | 7.6454 | 285.1064
1.4917 | 12 | 11.9954 | 5.3645 | 7.6748 | 285.1744
1.4929 | 12 | 11.9975 | 5.3697 | 7.6849 | 285.2084
1.4951 | 12 | 12.007 | 5.3792 | 7.6816 | 285.2764
1.4974 | 12 | 12.0253 | 5.3929 | 7.6952 | 285.3444
1.4997 | 12 | 12.0384 | 5.3938 | 7.7121 | 285.4124
1.5019 | 12 | 12.0283 | 5.3971 | 7.672 | 285.4804
1.5031 | 12 | 12.013 | 5.397 | 7.6646 | 285.5144
1.5053 | 12 | 11.9993 | 5.3976 | 7.6591 | 285.5824
1.5076 | 12 | 12.0003 | 5.4067 | 7.6691 | 285.6504
1.5099 | 12 | 11.9977 | 5.4138 | 7.6488 | 285.7184
1.511 | 12 | 11.9993 | 5.4166 | 7.6595 | 285.7524
1.5133 | 12 | 11.9975 | 5.4182 | 7.6752 | 285.8204
1.5155 | 12 | 11.998 | 5.4148 | 7.668 | 285.8884
1.5178 | 12 | 11.9985 | 5.4115 | 7.6796 | 285.9564
1.5189 | 12 | 11.9978 | 5.4096 | 7.6966 | 285.9904
1.5212 | 12 | 12.0006 | 5.4034 | 7.7395 | 286.0584
1.5235 | 12 | 11.9976 | 5.3946 | 7.7189 | 286.1264
1.5257 | 12 | 11.9991 | 5.3867 | 7.7546 | 286.1944
1.5269 | 12 | 11.9965 | 5.3829 | 7.7696 | 286.2284
1.5291 | 12 | 11.9986 | 5.375 | 7.772 | 286.2964
1.5314 | 12 | 11.9974 | 5.3677 | 7.7551 | 286.3644
1.5337 | 12 | 11.9968 | 5.3609 | 7.7551 | 286.4324
1.5348 | 12 | 11.998 | 5.3575 | 7.7591 | 286.4664
1.5371 | 12 | 11.9983 | 5.3549 | 7.7509 | 286.5344
1.5393 | 12 | 12.0009 | 5.351 | 7.7344 | 286.6024
1.5416 | 12 | 11.9974 | 5.3458 | 7.7037 | 286.6704
1.5439 | 12 | 11.9978 | 5.3421 | 7.6856 | 286.7384
1.545 | 12 | 11.9978 | 5.3416 | 7.6826 | 286.7724
1.5473 | 12 | 11.9995 | 5.3447 | 7.6786 | 286.8405
1.5495 | 12 | 11.996 | 5.342 | 7.6722 | 286.9084
1.5518 | 12 | 11.9924 | 5.3442 | 7.6783 | 286.9764
1.5529 | 12 | 11.9923 | 5.3471 | 7.6743 | 287.0104
1.5552 | 12 | 11.9904 | 5.3481 | 7.6661 | 287.0785
1.5575 | 12 | 11.9889 | 5.3471 | 7.6899 | 287.1465
1.5597 | 12 | 11.9888 | 5.342 | 7.6631 | 287.2144
1.5609 | 12 | 11.9907 | 5.3394 | 7.6524 | 287.2485
1.5631 | 12 | 11.9911 | 5.3385 | 7.6841 | 287.3165
1.5654 | 12 | 11.9889 | 5.3343 | 7.696 | 287.3845
1.5677 | 12 | 11.9889 | 5.3308 | 7.6776 | 287.4525
1.5688 | 12 | 11.9882 | 5.33 | 7.6688 | 287.4865
1.5711 | 12 | 11.9892 | 5.3305 | 7.6654 | 287.5545
1.5733 | 12 | 11.9912 | 5.3302 | 7.6819 | 287.6225
1.5756 | 12 | 11.9936 | 5.3271 | 7.6837 | 287.6905
1.5779 | 12 | 11.9942 | 5.3268 | 7.7209 | 287.7585
1.579 | 12 | 11.9976 | 5.3272 | 7.728 | 287.7925
1.5813 | 12 | 11.9999 | 5.3279 | 7.7158 | 287.8605
1.5835 | 12 | 12.0049 | 5.3237 | 7.694 | 287.9285
1.5858 | 12 | 12.0066 | 5.3155 | 7.6861 | 287.9965
1.5869 | 12 | 12.0066 | 5.3129 | 7.6821 | 288.0305
1.5892 | 12 | 12.0086 | 5.3002 | 7.6902 | 288.0985
1.5915 | 12 | 12.0054 | 5.288 | 7.6763 | 288.1665
1.5937 | 12 | 12.0029 | 5.2769 | 7.6695 | 288.2345
1.5949 | 12 | 12.0008 | 5.2749 | 7.656 | 288.2685
1.5971 | 12 | 11.9996 | 5.2764 | 7.6455 | 288.3365
1.5994 | 12 | 12.0008 | 5.2853 | 7.6405 | 288.4045
1.6017 | 12 | 12.0131 | 5.2972 | 7.6442 | 288.4725
1.6028 | 12 | 12.0176 | 5.3042 | 7.6539 | 288.5065
1.6051 | 12 | 12.0164 | 5.3076 | 7.6811 | 288.5745
1.6073 | 12 | 11.9995 | 5.3081 | 7.7102 | 288.6425
1.6096 | 12 | 11.9989 | 5.3131 | 7.6959 | 288.7105
1.6107 | 12 | 11.9979 | 5.3163 | 7.6769 | 288.7445
1.613 | 12 | 11.9986 | 5.3206 | 7.6917 | 288.8125
1.6153 | 12 | 11.9972 | 5.3198 | 7.6884 | 288.8805
1.6175 | 12 | 11.997 | 5.324 | 7.7255 | 288.9485
1.6198 | 12 | 11.999 | 5.3316 | 7.7175 | 289.0165
1.6209 | 12 | 11.9983 | 5.3336 | 7.7155 | 289.0505
1.6232 | 12 | 11.9976 | 5.3347 | 7.6917 | 289.1186
1.6255 | 12 | 11.995 | 5.3391 | 7.667 | 289.1866
1.6277 | 12 | 11.9935 | 5.3511 | 7.6619 | 289.2545
1.6289 | 12 | 11.9937 | 5.3552 | 7.6482 | 289.2885
1.6311 | 12 | 11.9948 | 5.3658 | 7.6278 | 289.3566
1.6334 | 12 | 12.0015 | 5.3785 | 7.6468 | 289.4246
1.6357 | 12 | 12.009 | 5.3963 | 7.6321 | 289.4926
1.6368 | 12 | 12.0092 | 5.4011 | 7.6225 | 289.5266
1.6391 | 12 | 11.9992 | 5.4001 | 7.6359 | 289.5946
1.6413 | 12 | 11.9987 | 5.3931 | 7.6383 | 289.6626
1.6436 | 12 | 11.9988 | 5.3842 | 7.6403 | 289.7306
1.6447 | 12 | 11.9993 | 5.3775 | 7.6674 | 289.7646
1.647 | 12 | 11.9979 | 5.3595 | 7.6948 | 289.8326
1.6493 | 12 | 11.9988 | 5.3432 | 7.7201 | 289.9006
1.6515 | 12 | 11.9986 | 5.3331 | 7.7348 | 289.9686
1.6538 | 12 | 11.9995 | 5.3226 | 7.7369 | 290.0366
1.6549 | 12 | 11.9982 | 5.3193 | 7.7383 | 290.0706
1.6572 | 12 | 11.9987 | 5.3053 | 7.7051 | 290.1386
1.6595 | 12 | 11.9972 | 5.291 | 7.691 | 290.2066
1.6617 | 12 | 11.9993 | 5.2864 | 7.6951 | 290.2746
1.6629 | 12 | 11.9984 | 5.2864 | 7.6856 | 290.3086
1.6651 | 12 | 11.9969 | 5.2827 | 7.6959 | 290.3766
1.6674 | 12 | 11.9961 | 5.2807 | 7.7139 | 290.4446
1.6697 | 12 | 11.9921 | 5.276 | 7.6941 | 290.5126
1.6708 | 12 | 11.9899 | 5.2751 | 7.6999 | 290.5466
1.6731 | 12 | 11.9822 | 5.2763 | 7.6944 | 290.6146
1.6753 | 12 | 11.9791 | 5.2778 | 7.6727 | 290.6826
1.6776 | 12 | 11.9743 | 5.2812 | 7.6874 | 290.7506
1.6787 | 12 | 11.9752 | 5.2833 | 7.6842 | 290.7846
1.681 | 12 | 11.9803 | 5.2885 | 7.6793 | 290.8526
1.6833 | 12 | 11.9929 | 5.2992 | 7.6763 | 290.9206
1.6855 | 12 | 11.9967 | 5.304 | 7.6789 | 290.9886
1.6867 | 12 | 11.9982 | 5.3114 | 7.6659 | 291.0226
1.6889 | 12 | 12.0041 | 5.3207 | 7.6511 | 291.0906
1.6912 | 12 | 12.0066 | 5.3263 | 7.6603 | 291.1586
1.6935 | 12 | 12.0076 | 5.338 | 7.7118 | 291.2267
1.6957 | 12 | 12.0083 | 5.3516 | 7.7339 | 291.2946
1.6969 | 12 | 12.008 | 5.3567 | 7.7269 | 291.3286
1.6991 | 12 | 12.0033 | 5.3666 | 7.7395 | 291.3967
1.7014 | 12 | 11.9988 | 5.3705 | 7.7446 | 291.4647
1.7037 | 12 | 11.9901 | 5.3763 | 7.7162 | 291.5327
1.7048 | 12 | 11.9876 | 5.3818 | 7.7184 | 291.5667
1.7071 | 12 | 11.9815 | 5.3877 | 7.721 | 291.6347
1.7093 | 12 | 11.9793 | 5.3938 | 7.7277 | 291.7027
1.7116 | 12 | 11.9935 | 5.4078 | 7.7224 | 291.7707
1.7127 | 12 | 11.9968 | 5.414 | 7.7229 | 291.8047
1.715 | 12 | 11.9969 | 5.4347 | 7.714 | 291.8727
1.7173 | 12 | 11.998 | 5.4516 | 7.7044 | 291.9407
1.7195 | 12 | 11.9959 | 5.4689 | 7.732 | 292.0087
1.7207 | 12 | 11.9963 | 5.4778 | 7.7327 | 292.0427
1.7229 | 12 | 12.0012 | 5.4895 | 7.7631 | 292.1107
1.7252 | 12 | 12.0053 | 5.4989 | 7.7498 | 292.1787
1.7275 | 12 | 12.0139 | 5.5064 | 7.7529 | 292.2467
1.7286 | 12 | 12.0167 | 5.5074 | 7.7401 | 292.2807
1.7309 | 12 | 12.0218 | 5.5043 | 7.7263 | 292.3487
1.7331 | 12 | 12.0214 | 5.5069 | 7.7276 | 292.4167
1.7354 | 12 | 12.0189 | 5.5091 | 7.7308 | 292.4847
1.7377 | 12 | 12.0097 | 5.5079 | 7.7221 | 292.5527
1.7388 | 12 | 12.0063 | 5.5041 | 7.7255 | 292.5867
1.7411 | 12 | 12.001 | 5.5004 | 7.7126 | 292.6547
1.7433 | 12 | 11.9998 | 5.4867 | 7.6871 | 292.7227
1.7456 | 12 | 11.9988 | 5.4771 | 7.6568 | 292.7907
1.7467 | 12 | 11.999 | 5.4733 | 7.6453 | 292.8247
1.749 | 12 | 11.9978 | 5.4667 | 7.6645 | 292.8927
1.7513 | 12 | 11.9995 | 5.4584 | 7.7033 | 292.9607
1.7535 | 12 | 11.9972 | 5.4515 | 7.6956 | 293.0287
1.7547 | 12 | 11.9977 | 5.449 | 7.7056 | 293.0627
1.7569 | 12 | 11.9969 | 5.442 | 7.7125 | 293.1307
1.7592 | 12 | 11.9976 | 5.4392 | 7.7163 | 293.1987
1.7615 | 12 | 12.0003 | 5.4308 | 7.7037 | 293.2668
1.7626 | 12 | 11.9981 | 5.4268 | 7.6872 | 293.3008
1.7649 | 12 | 11.9997 | 5.4267 | 7.7031 | 293.3687
1.7671 | 12 | 11.9969 | 5.4189 | 7.7002 | 293.4367
1.7694 | 12 | 11.9989 | 5.4064 | 7.6499 | 293.5048
1.7717 | 12 | 11.9986 | 5.399 | 7.6581 | 293.5728
1.7728 | 12 | 11.9989 | 5.3982 | 7.6622 | 293.6068
1.7751 | 12 | 11.9985 | 5.3963 | 7.6658 | 293.6748
1.7773 | 12 | 11.9984 | 5.3953 | 7.6393 | 293.7428
1.7796 | 12 | 11.9958 | 5.3979 | 7.6312 | 293.8108
1.7807 | 12 | 11.9956 | 5.3983 | 7.6316 | 293.8448
1.783 | 12 | 11.9904 | 5.4025 | 7.6449 | 293.9128
1.7853 | 12 | 11.9926 | 5.4076 | 7.6724 | 293.9808
1.7875 | 12 | 11.9955 | 5.4119 | 7.6932 | 294.0488
1.7887 | 12 | 11.9972 | 5.4113 | 7.7046 | 294.0828
1.7909 | 12 | 11.9971 | 5.4161 | 7.6848 | 294.1508
1.7932 | 12 | 11.9978 | 5.4171 | 7.6839 | 294.2188
1.7955 | 12 | 11.9926 | 5.4223 | 7.7064 | 294.2868
1.7966 | 12 | 11.9911 | 5.4243 | 7.7118 | 294.3208
1.7989 | 12 | 11.9924 | 5.4337 | 7.7116 | 294.3888
1.8011 | 12 | 11.9955 | 5.4416 | 7.7388 | 294.4568
1.8034 | 12 | 11.9959 | 5.4482 | 7.7155 | 294.5248
1.8045 | 12 | 11.9978 | 5.4529 | 7.7173 | 294.5588
1.8068 | 12 | 12.0035 | 5.4586 | 7.7051 | 294.6268
1.8091 | 12 | 12.0096 | 5.4614 | 7.6935 | 294.6948
1.8113 | 12 | 12.01 | 5.4606 | 7.6823 | 294.7628
1.8136 | 12 | 12.0107 | 5.4645 | 7.6961 | 294.8308
1.8147 | 12 | 12.0019 | 5.4673 | 7.7023 | 294.8648
1.817 | 12 | 11.997 | 5.4582 | 7.7159 | 294.9328
1.8193 | 12 | 11.9968 | 5.4583 | 7.6914 | 295.0008
1.8215 | 12 | 11.9948 | 5.4652 | 7.6835 | 295.0688
1.8227 | 12 | 11.9938 | 5.4678 | 7.7076 | 295.1028
1.8249 | 12 | 11.9925 | 5.4818 | 7.6967 | 295.1708
1.8272 | 12 | 11.9927 | 5.4994 | 7.6728 | 295.2388
1.8295 | 12 | 11.9921 | 5.5099 | 7.6757 | 295.3068
1.8306 | 12 | 11.9909 | 5.5172 | 7.6738 | 295.3409
1.8329 | 12 | 11.9875 | 5.5323 | 7.6824 | 295.4088
1.8351 | 12 | 11.9857 | 5.5444 | 7.6942 | 295.4768
1.8374 | 12 | 11.989 | 5.5521 | 7.7022 | 295.5449
1.8385 | 12 | 11.9914 | 5.556 | 7.702 | 295.5789
1.8408 | 12 | 11.9956 | 5.5632 | 7.706 | 295.6469
1.8431 | 12 | 12.0006 | 5.5663 | 7.7457 | 295.7148
1.8453 | 12 | 12.003 | 5.5723 | 7.7432 | 295.7829
1.8476 | 12 | 12.0094 | 5.5843 | 7.7471 | 295.8509
1.8487 | 12 | 12.0134 | 5.5914 | 7.7601 | 295.8849
1.851 | 12 | 12.0206 | 5.6001 | 7.7636 | 295.9529
1.8533 | 12 | 12.0198 | 5.602 | 7.7604 | 296.0209
1.8555 | 12 | 11.9994 | 5.5974 | 7.766 | 296.0889
1.8567 | 12 | 11.9975 | 5.5954 | 7.7664 | 296.1229
1.8589 | 12 | 11.9986 | 5.5935 | 7.7849 | 296.1909
1.8612 | 12 | 11.9987 | 5.5899 | 7.7584 | 296.2589
1.8635 | 12 | 11.9972 | 5.59 | 7.7527 | 296.3269
1.8646 | 12 | 11.9997 | 5.5909 | 7.7588 | 296.3609
1.8669 | 12 | 11.9984 | 5.5948 | 7.7627 | 296.4289
1.8691 | 12 | 11.9989 | 5.6 | 7.7382 | 296.4969
1.8714 | 12 | 11.9961 | 5.6029 | 7.7399 | 296.5649
1.8726 | 12 | 11.9984 | 5.6074 | 7.731 | 296.5989
1.8748 | 12 | 11.9986 | 5.6089 | 7.728 | 296.6669
1.8771 | 12 | 11.9953 | 5.608 | 7.6937 | 296.7349
1.8794 | 12 | 11.9946 | 5.6108 | 7.6903 | 296.8029
1.8805 | 12 | 11.9957 | 5.6132 | 7.6859 | 296.8369
1.8828 | 12 | 11.9961 | 5.6215 | 7.6661 | 296.9049
1.885 | 12 | 11.9997 | 5.6252 | 7.6716 | 296.9729
1.8873 | 12 | 12.0002 | 5.6319 | 7.6875 | 297.0409
1.8896 | 12 | 12.0019 | 5.6398 | 7.7029 | 297.1089
1.8907 | 12 | 12.0016 | 5.6426 | 7.7074 | 297.1429
1.893 | 12 | 11.9985 | 5.6486 | 7.7031 | 297.2109
1.8952 | 12 | 11.9976 | 5.6565 | 7.7357 | 297.2789
1.8975 | 12 | 11.9985 | 5.6606 | 7.7203 | 297.3469
1.8986 | 12 | 11.9965 | 5.6622 | 7.7055 | 297.381
1.9009 | 12 | 11.9937 | 5.6671 | 7.7198 | 297.4489
1.9032 | 12 | 11.9885 | 5.675 | 7.7245 | 297.5169
1.9054 | 12 | 11.9871 | 5.6786 | 7.7169 | 297.5849
1.9066 | 12 | 11.9854 | 5.6816 | 7.733 | 297.619
1.9088 | 12 | 11.9867 | 5.6811 | 7.7452 | 297.687
1.9111 | 12 | 11.9818 | 5.6776 | 7.7343 | 297.7549
1.9134 | 12 | 11.9773 | 5.6752 | 7.7025 | 297.823
1.9145 | 12 | 11.9748 | 5.675 | 7.6991 | 297.857
1.9168 | 12 | 11.9771 | 5.6803 | 7.7188 | 297.925
1.919 | 12 | 11.9924 | 5.6954 | 7.7526 | 297.993
1.9213 | 12 | 12.0056 | 5.7096 | 7.7588 | 298.061
1.9236 | 12 | 12.0121 | 5.711 | 7.7536 | 298.129
1.9247 | 12 | 12.015 | 5.7107 | 7.7542 | 298.163
1.927 | 12 | 12.0203 | 5.7094 | 7.7722 | 298.231
1.9292 | 12 | 12.0241 | 5.699 | 7.7365 | 298.299
1.9315 | 12 | 12.0229 | 5.6875 | 7.7376 | 298.367
1.9326 | 12 | 12.0185 | 5.682 | 7.7535 | 298.401
1.9349 | 12 | 12.0056 | 5.6686 | 7.7714 | 298.469
1.9372 | 12 | 11.9999 | 5.6588 | 7.795 | 298.537
1.9394 | 12 | 11.9985 | 5.6477 | 7.7801 | 298.605
1.9406 | 12 | 11.9976 | 5.6464 | 7.7666 | 298.639
1.9428 | 12 | 11.9988 | 5.6441 | 7.7692 | 298.707
1.9451 | 12 | 11.9982 | 5.6466 | 7.7468 | 298.775
1.9474 | 12 | 11.9987 | 5.6378 | 7.7189 | 298.843
1.9485 | 12 | 11.9991 | 5.6364 | 7.7343 | 298.877
1.9508 | 12 | 11.9986 | 5.6172 | 7.6962 | 298.945
1.953 | 12 | 11.9972 | 5.6041 | 7.7129 | 299.013
1.9553 | 12 | 11.9988 | 5.597 | 7.7476 | 299.081
1.9564 | 12 | 11.9996 | 5.5941 | 7.7505 | 299.115
1.9587 | 12 | 11.9985 | 5.5846 | 7.7245 | 299.183
1.961 | 12 | 11.9967 | 5.5769 | 7.7333 | 299.251
1.9632 | 12 | 11.9994 | 5.5738 | 7.7511 | 299.319
1.9655 | 12 | 11.9991 | 5.5704 | 7.7493 | 299.387
1.9666 | 12 | 11.9982 | 5.5666 | 7.7337 | 299.421
1.9689 | 12 | 11.9982 | 5.5617 | 7.7308 | 299.489
1.9712 | 12 | 11.9977 | 5.5609 | 7.7323 | 299.557
1.9734 | 12 | 11.9994 | 5.5595 | 7.7405 | 299.625
1.9746 | 12 | 11.9997 | 5.5543 | 7.7448 | 299.6591
1.9768 | 12 | 11.9977 | 5.547 | 7.7408 | 299.7271
1.9791 | 12 | 11.9979 | 5.5358 | 7.729 | 299.795
1.9814 | 12 | 11.9966 | 5.5247 | 7.7373 | 299.8631
1.9825 | 12 | 11.9984 | 5.5181 | 7.7531 | 299.8971
1.9848 | 12 | 11.9985 | 5.5087 | 7.7727 | 299.9651
1.987 | 12 | 11.9973 | 5.4989 | 7.7477 | 300.0331
1.9893 | 12 | 12.001 | 5.4982 | 7.7432 | 300.1011
1.9904 | 12 | 11.9992 | 5.497 | 7.7273 | 300.1351
1.9927 | 12 | 11.9988 | 5.4892 | 7.725 | 300.2031
1.995 | 12 | 11.997 | 5.4775 | 7.7258 | 300.2711
1.9972 | 12 | 11.9996 | 5.4645 | 7.7163 | 300.3391