## Sheet1
X (mm) | Fn (N) | Measured Fn (N) | Ft (N) | AE (%) | Time (sec)
0.0011 | 12 | 11.9963 | -0.2292 | 7.2932 | 240.4583
0.0023 | 12 | 11.9927 | -0.1322 | 7.3186 | 240.4923
0.0045 | 12 | 11.9945 | 0.1681 | 7.315 | 240.5603
0.0068 | 12 | 11.993 | 0.4636 | 7.311 | 240.6283
0.0091 | 12 | 11.9948 | 0.7442 | 7.3058 | 240.6963
0.0102 | 12 | 11.9935 | 0.8865 | 7.3087 | 240.7303
0.0125 | 12 | 11.9942 | 1.1526 | 7.3037 | 240.7983
0.0147 | 12 | 11.995 | 1.3761 | 7.3062 | 240.8663
0.017 | 12 | 11.9955 | 1.5739 | 7.3125 | 240.9343
0.0181 | 12 | 11.9947 | 1.6747 | 7.3145 | 240.9683
0.0204 | 12 | 11.9941 | 1.8732 | 7.3349 | 241.0363
0.0227 | 12 | 11.9945 | 2.0636 | 7.3584 | 241.1043
0.0249 | 12 | 11.9951 | 2.2577 | 7.3787 | 241.1723
0.0261 | 12 | 11.9946 | 2.3541 | 7.3912 | 241.2063
0.0283 | 12 | 11.995 | 2.5487 | 7.3962 | 241.2743
0.0306 | 12 | 11.9948 | 2.7321 | 7.4311 | 241.3423
0.0329 | 12 | 11.9951 | 2.9132 | 7.4497 | 241.4103
0.034 | 12 | 11.9949 | 3.0037 | 7.4541 | 241.4443
0.0363 | 12 | 11.9952 | 3.1811 | 7.4551 | 241.5123
0.0385 | 12 | 11.9946 | 3.3548 | 7.4743 | 241.5803
0.0408 | 12 | 11.9955 | 3.5293 | 7.4876 | 241.6483
0.0431 | 12 | 11.9947 | 3.6947 | 7.5166 | 241.7163
0.0442 | 12 | 11.9948 | 3.7793 | 7.5322 | 241.7503
0.0465 | 12 | 11.9948 | 3.9513 | 7.5399 | 241.8183
0.0487 | 12 | 11.9952 | 4.1147 | 7.5633 | 241.8863
0.051 | 12 | 11.9947 | 4.283 | 7.5816 | 241.9543
0.0521 | 12 | 11.9948 | 4.3694 | 7.5905 | 241.9883
0.0544 | 12 | 11.9958 | 4.5287 | 7.5986 | 242.0563
0.0567 | 12 | 11.9955 | 4.6896 | 7.5962 | 242.1243
0.0589 | 288:00 | 12.0055 | 4.8028 | 7.6304 | 242.1924
0.0601 | 12 | 12.0187 | 4.8207 | 7.6467 | 242.2263
0.0623 | 12 | 12.0442 | 4.8397 | 7.6459 | 242.2944
0.0646 | 12 | 12.0388 | 4.8498 | 7.653 | 242.3624
0.0669 | 12 | 12.0043 | 4.837 | 7.6092 | 242.4304
0.068 | 12 | 12.0016 | 4.8324 | 7.6014 | 242.4644
0.0703 | 12 | 11.9995 | 4.8342 | 7.6218 | 242.5324
0.0725 | 12 | 11.9999 | 4.8396 | 7.5948 | 242.6004
0.0748 | 12 | 11.9996 | 4.8453 | 7.5953 | 242.6684
0.0759 | 12 | 11.9984 | 4.8447 | 7.6192 | 242.7024
0.0782 | 12 | 12.0001 | 4.8523 | 7.6407 | 242.7704
0.0805 | 12 | 11.9995 | 4.8598 | 7.6283 | 242.8384
0.0827 | 12 | 11.9999 | 4.8634 | 7.6326 | 242.9064
0.085 | 12 | 11.9996 | 4.8692 | 7.6151 | 242.9744
0.0861 | 12 | 11.9995 | 4.8675 | 7.6253 | 243.0084
0.0884 | 12 | 11.9988 | 4.8701 | 7.6438 | 243.0764
0.0907 | 12 | 11.9993 | 4.8757 | 7.6339 | 243.1444
0.0929 | 12 | 11.9985 | 4.8784 | 7.623 | 243.2124
0.0941 | 12 | 11.9984 | 4.8822 | 7.6341 | 243.2464
0.0963 | 12 | 11.9984 | 4.888 | 7.6447 | 243.3144
0.0986 | 12 | 11.9969 | 4.8917 | 7.6615 | 243.3824
0.1009 | 12 | 11.9989 | 4.9015 | 7.6408 | 243.4504
0.102 | 12 | 11.9982 | 4.9068 | 7.6322 | 243.4844
0.1043 | 12 | 11.9983 | 4.9146 | 7.635 | 243.5524
0.1065 | 12 | 11.9984 | 4.9183 | 7.6419 | 243.6204
0.1088 | 12 | 11.999 | 4.9254 | 7.6729 | 243.6884
0.1099 | 12 | 11.9991 | 4.931 | 7.6831 | 243.7224
0.1122 | 12 | 11.9981 | 4.942 | 7.7051 | 243.7904
0.1145 | 12 | 11.9985 | 4.9511 | 7.6967 | 243.8584
0.1167 | 12 | 11.9989 | 4.961 | 7.6998 | 243.9264
0.119 | 12 | 11.9998 | 4.9627 | 7.7009 | 243.9944
0.1201 | 12 | 11.998 | 4.9667 | 7.6887 | 244.0284
0.1224 | 12 | 11.9985 | 4.9735 | 7.6707 | 244.0964
0.1247 | 12 | 11.9974 | 4.9786 | 7.6599 | 244.1644
0.1269 | 12 | 11.9986 | 4.9898 | 7.6269 | 244.2324
0.1281 | 12 | 11.9987 | 4.992 | 7.6236 | 244.2664
0.1303 | 12 | 11.997 | 5.001 | 7.6591 | 244.3344
0.1326 | 12 | 11.9987 | 5.0085 | 7.6673 | 244.4025
0.1349 | 12 | 11.9982 | 5.0188 | 7.6723 | 244.4705
0.136 | 12 | 11.9982 | 5.0189 | 7.6683 | 244.5045
0.1383 | 12 | 11.9969 | 5.0228 | 7.6565 | 244.5725
0.1405 | 12 | 11.9993 | 5.0272 | 7.6672 | 244.6405
0.1428 | 12 | 11.9972 | 5.0357 | 7.6485 | 244.7085
0.1439 | 12 | 11.9988 | 5.0391 | 7.6575 | 244.7425
0.1462 | 12 | 11.9967 | 5.0459 | 7.6572 | 244.8105
0.1485 | 12 | 12.0001 | 5.0617 | 7.6499 | 244.8785
0.1507 | 12 | 11.9988 | 5.071 | 7.6425 | 244.9465
0.1519 | 12 | 11.998 | 5.0761 | 7.634 | 244.9805
0.1541 | 12 | 11.9989 | 5.079 | 7.6326 | 245.0485
0.1564 | 12 | 11.9977 | 5.0832 | 7.6396 | 245.1165
0.1587 | 12 | 11.9992 | 5.0863 | 7.6567 | 245.1845
0.1609 | 12 | 11.9979 | 5.0957 | 7.678 | 245.2525
0.1621 | 12 | 11.9985 | 5.0986 | 7.6676 | 245.2865
0.1643 | 12 | 11.9979 | 5.1085 | 7.6749 | 245.3545
0.1666 | 12 | 11.9989 | 5.1237 | 7.6789 | 245.4225
0.1689 | 12 | 11.9979 | 5.1367 | 7.6651 | 245.4905
0.17 | 12 | 11.9981 | 5.1409 | 7.6655 | 245.5245
0.1723 | 12 | 11.9976 | 5.1453 | 7.6949 | 245.5925
0.1745 | 12 | 11.9996 | 5.1549 | 7.7014 | 245.6605
0.1768 | 12 | 11.9989 | 5.1584 | 7.6991 | 245.7285
0.1779 | 12 | 11.9987 | 5.1592 | 7.6954 | 245.7625
0.1802 | 12 | 11.9976 | 5.1552 | 7.6645 | 245.8305
0.1825 | 12 | 11.9977 | 5.1494 | 7.6484 | 245.8985
0.1847 | 12 | 11.9988 | 5.1397 | 7.6588 | 245.9665
0.1859 | 12 | 11.9982 | 5.1329 | 7.6725 | 246.0005
0.1881 | 12 | 11.9981 | 5.1245 | 7.6598 | 246.0685
0.1904 | 12 | 11.9981 | 5.1309 | 7.6457 | 246.1365
0.1927 | 12 | 11.9979 | 5.1375 | 7.6388 | 246.2045
0.1949 | 12 | 11.9993 | 5.1372 | 7.6206 | 246.2725
0.1961 | 12 | 11.9982 | 5.1351 | 7.6133 | 246.3065
0.1983 | 12 | 11.9984 | 5.1307 | 7.6162 | 246.3745
0.2006 | 12 | 11.9961 | 5.1251 | 7.6065 | 246.4426
0.2029 | 12 | 11.998 | 5.1281 | 7.6158 | 246.5105
0.204 | 12 | 11.9971 | 5.1306 | 7.6275 | 246.5446
0.2063 | 12 | 11.9987 | 5.1388 | 7.6484 | 246.6125
0.2085 | 12 | 11.9978 | 5.1481 | 7.6558 | 246.6806
0.2108 | 12 | 11.997 | 5.1594 | 7.6313 | 246.7486
0.2119 | 12 | 11.998 | 5.163 | 7.6318 | 246.7826
0.2142 | 12 | 11.995 | 5.1684 | 7.6681 | 246.8506
0.2165 | 12 | 11.9947 | 5.1822 | 7.6468 | 246.9186
0.2187 | 12 | 11.9908 | 5.1943 | 7.6496 | 246.9866
0.2199 | 12 | 11.9888 | 5.2013 | 7.6561 | 247.0206
0.2221 | 12 | 11.9839 | 5.2081 | 7.659 | 247.0886
0.2244 | 12 | 11.978 | 5.2222 | 7.6615 | 247.1566
0.2267 | 12 | 11.976 | 5.235 | 7.6788 | 247.2246
0.2278 | 12 | 11.9759 | 5.242 | 7.6847 | 247.2586
0.2301 | 12 | 11.9833 | 5.258 | 7.6726 | 247.3266
0.2323 | 12 | 11.9916 | 5.275 | 7.6842 | 247.3946
0.2346 | 12 | 11.9965 | 5.2864 | 7.6818 | 247.4626
0.2369 | 12 | 11.9949 | 5.2963 | 7.653 | 247.5306
0.238 | 12 | 11.9967 | 5.303 | 7.6493 | 247.5646
0.2403 | 12 | 12.0015 | 5.3172 | 7.6745 | 247.6326
0.2425 | 12 | 12.0078 | 5.3295 | 7.6604 | 247.7006
0.2448 | 12 | 12.0169 | 5.3359 | 7.6834 | 247.7686
0.2459 | 12 | 12.0207 | 5.3432 | 7.6808 | 247.8026
0.2482 | 12 | 12.0311 | 5.3491 | 7.6847 | 247.8706
0.2505 | 12 | 12.0219 | 5.3507 | 7.7672 | 247.9386
0.2527 | 12 | 11.9999 | 5.3414 | 7.7379 | 248.0066
0.2539 | 12 | 11.9976 | 5.3395 | 7.7371 | 248.0406
0.2561 | 12 | 11.997 | 5.3408 | 7.7368 | 248.1086
0.2584 | 12 | 11.9935 | 5.3454 | 7.7348 | 248.1766
0.2607 | 12 | 11.9936 | 5.3564 | 7.7067 | 248.2446
0.2618 | 12 | 11.9929 | 5.3583 | 7.7 | 248.2786
0.2641 | 12 | 11.9883 | 5.3578 | 7.7118 | 248.3466
0.2663 | 12 | 11.9844 | 5.3635 | 7.7082 | 248.4146
0.2686 | 12 | 11.9789 | 5.37 | 7.7178 | 248.4826
0.2709 | 12 | 11.9758 | 5.3678 | 7.7063 | 248.5506
0.272 | 12 | 11.9746 | 5.3696 | 7.6998 | 248.5846
0.2743 | 12 | 11.9806 | 5.3688 | 7.7114 | 248.6526
0.2765 | 12 | 11.9909 | 5.3694 | 7.6876 | 248.7207
0.2788 | 12 | 11.9952 | 5.3727 | 7.7011 | 248.7887
0.2799 | 12 | 11.9955 | 5.373 | 7.694 | 248.8227
0.2822 | 12 | 11.9979 | 5.3804 | 7.7116 | 248.8907
0.2845 | 12 | 12.0023 | 5.3836 | 7.7125 | 248.9587
0.2867 | 12 | 12.0058 | 5.3834 | 7.6988 | 249.0267
0.2879 | 12 | 12.0073 | 5.38 | 7.6885 | 249.0607
0.2901 | 12 | 12.0115 | 5.3795 | 7.6611 | 249.1287
0.2924 | 12 | 12.0159 | 5.3722 | 7.6613 | 249.1967
0.2947 | 12 | 12.0269 | 5.3735 | 7.6508 | 249.2647
0.2958 | 12 | 12.0305 | 5.37 | 7.6337 | 249.2987
0.2981 | 12 | 12.008 | 5.3537 | 7.6265 | 249.3667
0.3003 | 12 | 11.998 | 5.3361 | 7.6519 | 249.4347
0.3026 | 12 | 11.9953 | 5.3277 | 7.6744 | 249.5027
0.3037 | 12 | 11.997 | 5.3266 | 7.6662 | 249.5367
0.306 | 12 | 11.9967 | 5.3256 | 7.6684 | 249.6047
0.3083 | 12 | 11.9977 | 5.3194 | 7.7134 | 249.6727
0.3105 | 12 | 11.997 | 5.3195 | 7.7098 | 249.7407
0.3128 | 12 | 11.9999 | 5.3189 | 7.7192 | 249.8087
0.3139 | 12 | 11.9992 | 5.3218 | 7.6924 | 249.8427
0.3162 | 12 | 11.9929 | 5.3263 | 7.6756 | 249.9107
0.3185 | 12 | 11.9906 | 5.331 | 7.6668 | 249.9787
0.3207 | 12 | 11.9873 | 5.3343 | 7.6643 | 250.0467
0.3219 | 12 | 11.9878 | 5.338 | 7.64 | 250.0807
0.3241 | 12 | 11.9897 | 5.3498 | 7.6491 | 250.1487
0.3264 | 12 | 11.9958 | 5.3575 | 7.6739 | 250.2167
0.3287 | 12 | 11.9964 | 5.3629 | 7.6834 | 250.2847
0.3298 | 12 | 11.9999 | 5.3663 | 7.6839 | 250.3187
0.3321 | 12 | 12.0062 | 5.3704 | 7.6702 | 250.3867
0.3343 | 12 | 12.0089 | 5.3699 | 7.6889 | 250.4547
0.3366 | 12 | 12.0105 | 5.3808 | 7.6909 | 250.5227
0.3377 | 12 | 12.0087 | 5.3808 | 7.6862 | 250.5567
0.34 | 12 | 11.9983 | 5.3847 | 7.688 | 250.6247
0.3423 | 12 | 11.998 | 5.3902 | 7.6852 | 250.6927
0.3445 | 12 | 11.9965 | 5.3976 | 7.6791 | 250.7607
0.3457 | 12 | 11.9965 | 5.4068 | 7.6939 | 250.7948
0.3479 | 12 | 11.9994 | 5.4245 | 7.6627 | 250.8627
0.3502 | 12 | 11.9992 | 5.4395 | 7.6551 | 250.9308
0.3525 | 12 | 11.9978 | 5.4477 | 7.6474 | 250.9988
0.3547 | 12 | 11.9981 | 5.4517 | 7.6902 | 251.0668
0.3559 | 12 | 11.9975 | 5.4542 | 7.6807 | 251.1008
0.3581 | 12 | 11.9988 | 5.465 | 7.6333 | 251.1688
0.3604 | 12 | 11.9974 | 5.4691 | 7.6528 | 251.2368
0.3627 | 12 | 11.9971 | 5.4674 | 7.6679 | 251.3048
0.3638 | 12 | 11.9977 | 5.4685 | 7.6382 | 251.3388
0.3661 | 12 | 11.9956 | 5.4763 | 7.625 | 251.4068
0.3683 | 12 | 11.9978 | 5.4805 | 7.6272 | 251.4748
0.3706 | 12 | 11.9979 | 5.4881 | 7.6527 | 251.5428
0.3717 | 12 | 11.9972 | 5.4855 | 7.6519 | 251.5768
0.374 | 12 | 11.9894 | 5.4862 | 7.6484 | 251.6448
0.3763 | 12 | 11.9817 | 5.4799 | 7.6064 | 251.7128
0.3785 | 12 | 11.9698 | 5.4788 | 7.6348 | 251.7808
0.3797 | 12 | 11.9661 | 5.4798 | 7.6541 | 251.8148
0.3819 | 12 | 11.9655 | 5.4819 | 7.7014 | 251.8828
0.3842 | 12 | 11.9882 | 5.4912 | 7.7084 | 251.9508
0.3865 | 12 | 11.9952 | 5.502 | 7.6731 | 252.0188
0.3887 | 12 | 11.9953 | 5.5068 | 7.6795 | 252.0868
0.3899 | 12 | 11.9961 | 5.5101 | 7.6722 | 252.1208
0.3921 | 12 | 11.9956 | 5.5152 | 7.6751 | 252.1888
0.3944 | 12 | 11.997 | 5.523 | 7.6676 | 252.2568
0.3967 | 12 | 11.9975 | 5.5312 | 7.6799 | 252.3248
0.3978 | 12 | 11.9962 | 5.5401 | 7.6905 | 252.3588
0.4001 | 12 | 12.004 | 5.5614 | 7.7057 | 252.4268
0.4024 | 12 | 12.0193 | 5.5776 | 7.7066 | 252.4948
0.4046 | 12 | 12.0355 | 5.5844 | 7.6943 | 252.5628
0.4058 | 12 | 12.0394 | 5.5859 | 7.7218 | 252.5968
0.408 | 12 | 12.0212 | 5.5744 | 7.7182 | 252.6648
0.4103 | 12 | 12.0012 | 5.5673 | 7.7252 | 252.7328
0.4126 | 12 | 11.9985 | 5.5718 | 7.7298 | 252.8008
0.4137 | 12 | 12 | 5.5725 | 7.7247 | 252.8349
0.416 | 12 | 11.9987 | 5.5715 | 7.6981 | 252.9028
0.4182 | 12 | 11.9989 | 5.574 | 7.6971 | 252.9709
0.4205 | 12 | 11.9971 | 5.5749 | 7.7074 | 253.0388
0.4216 | 12 | 11.9992 | 5.5721 | 7.7205 | 253.0729
0.4239 | 12 | 11.9945 | 5.5709 | 7.7276 | 253.1409
0.4262 | 12 | 11.9965 | 5.5634 | 7.7212 | 253.2089
0.4284 | 12 | 11.9915 | 5.5662 | 7.7044 | 253.2769
0.4307 | 12 | 11.9928 | 5.5707 | 7.7185 | 253.3449
0.4318 | 12 | 11.9916 | 5.574 | 7.7064 | 253.3789
0.4341 | 12 | 11.992 | 5.5759 | 7.7014 | 253.4469
0.4364 | 12 | 11.989 | 5.5873 | 7.6878 | 253.5149
0.4386 | 12 | 11.9904 | 5.5966 | 7.6773 | 253.5829
0.4398 | 12 | 11.9914 | 5.6002 | 7.6731 | 253.6169
0.442 | 12 | 11.9931 | 5.6045 | 7.6875 | 253.6849
0.4443 | 12 | 11.9936 | 5.5965 | 7.7053 | 253.7529
0.4466 | 12 | 11.9917 | 5.6023 | 7.7174 | 253.8209
0.4477 | 12 | 11.9939 | 5.5998 | 7.7229 | 253.8549
0.45 | 12 | 11.9961 | 5.5978 | 7.7126 | 253.9229
0.4522 | 12 | 11.9953 | 5.5949 | 7.7159 | 253.9909
0.4545 | 12 | 11.9925 | 5.5972 | 7.6919 | 254.0589
0.4556 | 12 | 11.9912 | 5.5978 | 7.6971 | 254.0929
0.4579 | 12 | 11.9864 | 5.6029 | 7.6783 | 254.1609
0.4602 | 12 | 11.9841 | 5.6109 | 7.6749 | 254.2289
0.4624 | 12 | 11.9869 | 5.6175 | 7.6583 | 254.2969
0.4647 | 12 | 11.991 | 5.6268 | 7.6634 | 254.3649
0.4658 | 12 | 11.9928 | 5.6308 | 7.6523 | 254.3989
0.4681 | 12 | 11.9954 | 5.6379 | 7.6443 | 254.4669
0.4704 | 12 | 11.9967 | 5.6391 | 7.6417 | 254.5349
0.4726 | 12 | 11.9981 | 5.6442 | 7.6642 | 254.6029
0.4738 | 12 | 11.9975 | 5.6452 | 7.6659 | 254.6369
0.476 | 12 | 11.9982 | 5.6579 | 7.6613 | 254.7049
0.4783 | 12 | 11.9996 | 5.6653 | 7.692 | 254.7729
0.4806 | 12 | 12.0058 | 5.6709 | 7.687 | 254.8409
0.4817 | 12 | 12.0091 | 5.6751 | 7.6894 | 254.8749
0.484 | 12 | 12.023 | 5.6702 | 7.6716 | 254.9429
0.4862 | 12 | 12.0297 | 5.6671 | 7.66 | 255.011
0.4885 | 12 | 12.0289 | 5.6642 | 7.6571 | 255.0789
0.4896 | 12 | 12.0175 | 5.6595 | 7.6381 | 255.113
0.4919 | 12 | 12.0007 | 5.6527 | 7.6434 | 255.181
0.4942 | 12 | 11.9987 | 5.643 | 7.657 | 255.249
0.4964 | 12 | 11.9978 | 5.6311 | 7.6261 | 255.317
0.4976 | 12 | 11.9974 | 5.6233 | 7.6458 | 255.351
0.4998 | 12 | 11.9936 | 5.6137 | 7.6446 | 255.419
0.5021 | 12 | 11.9896 | 5.6048 | 7.6576 | 255.487
0.5044 | 12 | 11.9867 | 5.6036 | 7.6411 | 255.555
0.5066 | 12 | 11.9839 | 5.6027 | 7.6757 | 255.623
0.5078 | 12 | 11.9825 | 5.6052 | 7.6936 | 255.657
0.51 | 12 | 11.9842 | 5.6115 | 7.6817 | 255.725
0.5123 | 12 | 11.9881 | 5.6187 | 7.6695 | 255.793
0.5146 | 12 | 11.9861 | 5.6215 | 7.6342 | 255.861
0.5157 | 12 | 11.9834 | 5.6228 | 7.6353 | 255.895
0.518 | 12 | 11.983 | 5.6301 | 7.6351 | 255.963
0.5202 | 12 | 11.9902 | 5.6362 | 7.6621 | 256.031
0.5225 | 12 | 11.9935 | 5.6463 | 7.6706 | 256.099
0.5236 | 12 | 11.9944 | 5.6502 | 7.6811 | 256.133
0.5259 | 12 | 11.9961 | 5.6611 | 7.6783 | 256.201
0.5282 | 12 | 11.9971 | 5.6636 | 7.6698 | 256.269
0.5304 | 12 | 11.997 | 5.6703 | 7.6399 | 256.337
0.5316 | 12 | 11.9973 | 5.6742 | 7.6444 | 256.371
0.5338 | 12 | 11.997 | 5.6789 | 7.6512 | 256.439
0.5361 | 12 | 11.9973 | 5.6837 | 7.6624 | 256.507
0.5384 | 12 | 11.9993 | 5.686 | 7.6808 | 256.575
0.5406 | 12 | 11.9983 | 5.6872 | 7.6819 | 256.643
0.5418 | 12 | 11.9995 | 5.6878 | 7.6785 | 256.677
0.544 | 12 | 12.0049 | 5.6892 | 7.6488 | 256.745
0.5463 | 12 | 12.0092 | 5.6831 | 7.657 | 256.813
0.5486 | 12 | 12.0078 | 5.6705 | 7.654 | 256.881
0.5497 | 12 | 12.0049 | 5.6665 | 7.6617 | 256.915
0.552 | 12 | 12.0028 | 5.6562 | 7.6685 | 256.983
0.5542 | 12 | 12.0077 | 5.6525 | 7.6561 | 257.0511
0.5565 | 12 | 12.0227 | 5.646 | 7.6933 | 257.119
0.5576 | 12 | 12.0296 | 5.6433 | 7.6935 | 257.153
0.5599 | 12 | 12.0124 | 5.624 | 7.7064 | 257.221
0.5622 | 12 | 11.9977 | 5.5939 | 7.7216 | 257.2891
0.5644 | 12 | 11.999 | 5.5791 | 7.6984 | 257.3571
0.5656 | 12 | 11.9975 | 5.5705 | 7.6891 | 257.3911
0.5678 | 12 | 11.9972 | 5.5538 | 7.7138 | 257.4591
0.5701 | 12 | 11.9995 | 5.541 | 7.6796 | 257.5271
0.5724 | 12 | 11.9973 | 5.5251 | 7.6834 | 257.5951
0.5735 | 12 | 11.9982 | 5.5188 | 7.6975 | 257.6291
0.5758 | 12 | 11.996 | 5.5054 | 7.7103 | 257.6971
0.578 | 12 | 11.9973 | 5.5011 | 7.7078 | 257.7651
0.5803 | 12 | 11.9927 | 5.5014 | 7.6896 | 257.8331
0.5826 | 12 | 11.9868 | 5.5085 | 7.697 | 257.9011
0.5837 | 12 | 11.9872 | 5.5135 | 7.683 | 257.9351
0.586 | 12 | 11.9947 | 5.5233 | 7.6791 | 258.0031
0.5882 | 12 | 12.0038 | 5.524 | 7.6645 | 258.0711
0.5905 | 12 | 12.0104 | 5.5202 | 7.6536 | 258.1391
0.5916 | 12 | 12.0105 | 5.5218 | 7.6646 | 258.1731
0.5939 | 12 | 11.9981 | 5.5252 | 7.6703 | 258.2411
0.5962 | 12 | 11.9988 | 5.525 | 7.6662 | 258.3091
0.5984 | 12 | 11.9977 | 5.5281 | 7.6596 | 258.3771
0.5996 | 12 | 11.9968 | 5.5268 | 7.6857 | 258.4111
0.6018 | 12 | 11.9992 | 5.5338 | 7.7041 | 258.4791
0.6041 | 12 | 11.9975 | 5.5367 | 7.7188 | 258.5471
0.6064 | 12 | 11.9943 | 5.5347 | 7.7456 | 258.6151
0.6075 | 12 | 11.9941 | 5.5359 | 7.7407 | 258.6491
0.6098 | 12 | 11.9955 | 5.534 | 7.7149 | 258.7171
0.612 | 12 | 11.9979 | 5.5331 | 7.6867 | 258.7851
0.6143 | 12 | 12.0041 | 5.5351 | 7.7093 | 258.8531
0.6166 | 12 | 11.9993 | 5.5304 | 7.732 | 258.9211
0.6177 | 12 | 11.9975 | 5.5241 | 7.7448 | 258.9551
0.62 | 12 | 11.9963 | 5.5147 | 7.7394 | 259.0231
0.6222 | 12 | 11.9966 | 5.5056 | 7.7612 | 259.0912
0.6245 | 12 | 11.9959 | 5.4935 | 7.7423 | 259.1591
0.6256 | 12 | 11.9933 | 5.4889 | 7.7255 | 259.1931
0.6279 | 12 | 11.9854 | 5.4724 | 7.7295 | 259.2611
0.6302 | 12 | 11.9761 | 5.4628 | 7.7176 | 259.3292
0.6324 | 12 | 11.9693 | 5.451 | 7.7127 | 259.3972
0.6336 | 12 | 11.9675 | 5.445 | 7.7131 | 259.4312
0.6358 | 12 | 11.979 | 5.4446 | 7.6916 | 259.4991
0.6381 | 12 | 11.9916 | 5.4584 | 7.7037 | 259.5672
0.6404 | 12 | 11.9953 | 5.4691 | 7.7252 | 259.6352
0.6415 | 12 | 11.9959 | 5.4777 | 7.7147 | 259.6692
0.6438 | 12 | 11.996 | 5.4889 | 7.7196 | 259.7372
0.646 | 12 | 11.9982 | 5.501 | 7.7439 | 259.8052
0.6483 | 12 | 12.0017 | 5.5169 | 7.715 | 259.8732
0.6494 | 12 | 12.0035 | 5.5241 | 7.7174 | 259.9072
0.6517 | 12 | 12.0078 | 5.5332 | 7.7058 | 259.9752
0.654 | 12 | 12.0085 | 5.5435 | 7.7021 | 260.0432
0.6562 | 12 | 12.0057 | 5.5505 | 7.6933 | 260.1112
0.6585 | 12 | 12.0035 | 5.5589 | 7.6934 | 260.1792
0.6596 | 12 | 12.0007 | 5.5648 | 7.701 | 260.2132
0.6619 | 12 | 11.9991 | 5.5736 | 7.7179 | 260.2812
0.6642 | 12 | 11.9992 | 5.5815 | 7.715 | 260.3492
0.6664 | 12 | 11.9983 | 5.5911 | 7.7051 | 260.4172
0.6676 | 12 | 11.9997 | 5.5929 | 7.7023 | 260.4512
0.6698 | 12 | 12.002 | 5.5966 | 7.694 | 260.5192
0.6721 | 12 | 12.003 | 5.602 | 7.6932 | 260.5872
0.6744 | 12 | 12.0044 | 5.6024 | 7.6709 | 260.6552
0.6755 | 12 | 12.0044 | 5.6049 | 7.6669 | 260.6892
0.6778 | 12 | 12.0018 | 5.6032 | 7.6711 | 260.7572
0.68 | 12 | 12.0003 | 5.6033 | 7.6852 | 260.8252
0.6823 | 12 | 11.9963 | 5.6058 | 7.7179 | 260.8932
0.6834 | 12 | 11.9937 | 5.6123 | 7.7046 | 260.9272
0.6857 | 12 | 11.9921 | 5.6229 | 7.7252 | 260.9952
0.688 | 12 | 11.9923 | 5.6268 | 7.7306 | 261.0632
0.6902 | 12 | 11.9919 | 5.633 | 7.7618 | 261.1312
0.6914 | 12 | 11.9926 | 5.635 | 7.7783 | 261.1653
0.6936 | 12 | 11.9928 | 5.6349 | 7.7443 | 261.2332
0.6959 | 12 | 11.9898 | 5.6317 | 7.7241 | 261.3012
0.6982 | 12 | 11.989 | 5.6289 | 7.7307 | 261.3692
0.7004 | 12 | 11.9891 | 5.6272 | 7.7204 | 261.4373
0.7016 | 12 | 11.9894 | 5.6259 | 7.7258 | 261.4713
0.7038 | 12 | 11.9891 | 5.6165 | 7.7289 | 261.5392
0.7061 | 12 | 11.9896 | 5.6143 | 7.7265 | 261.6073
0.7084 | 12 | 11.9911 | 5.6095 | 7.7359 | 261.6753
0.7095 | 12 | 11.9909 | 5.6125 | 7.7234 | 261.7093
0.7118 | 12 | 11.9998 | 5.6165 | 7.7297 | 261.7773
0.714 | 12 | 12.0132 | 5.6146 | 7.7215 | 261.8453
0.7163 | 12 | 12.023 | 5.6084 | 7.7205 | 261.9133
0.7174 | 12 | 12.0281 | 5.6033 | 7.7128 | 261.9473
0.7197 | 12 | 12.0362 | 5.5908 | 7.6902 | 262.0153
0.722 | 12 | 12.0071 | 5.557 | 7.6525 | 262.0833
0.7242 | 12 | 11.9994 | 5.5299 | 7.6544 | 262.1513
0.7254 | 12 | 11.9975 | 5.5234 | 7.6561 | 262.1853
0.7276 | 12 | 11.9974 | 5.5129 | 7.6658 | 262.2533
0.7299 | 12 | 11.9982 | 5.5071 | 7.6644 | 262.3213
0.7322 | 12 | 11.9995 | 5.5014 | 7.6617 | 262.3893
0.7344 | 12 | 11.9975 | 5.4872 | 7.6986 | 262.4573
0.7356 | 12 | 11.9981 | 5.4813 | 7.7002 | 262.4913
0.7378 | 12 | 11.9976 | 5.4735 | 7.6836 | 262.5593
0.7401 | 12 | 11.9973 | 5.4723 | 7.6695 | 262.6273
0.7424 | 12 | 11.9997 | 5.4812 | 7.6756 | 262.6953
0.7435 | 12 | 11.9975 | 5.4824 | 7.6739 | 262.7293
0.7458 | 12 | 11.9963 | 5.4895 | 7.6733 | 262.7973
0.748 | 12 | 11.999 | 5.4964 | 7.633 | 262.8653
0.7503 | 12 | 11.9969 | 5.5021 | 7.623 | 262.9333
0.7514 | 12 | 11.9952 | 5.5054 | 7.6516 | 262.9673
0.7537 | 12 | 11.9967 | 5.5113 | 7.6874 | 263.0353
0.756 | 12 | 11.9976 | 5.522 | 7.7266 | 263.1033
0.7582 | 12 | 11.9938 | 5.5284 | 7.7256 | 263.1713
0.7594 | 12 | 11.9924 | 5.5297 | 7.7151 | 263.2053
0.7616 | 12 | 11.989 | 5.5357 | 7.7304 | 263.2733
0.7639 | 12 | 11.9862 | 5.5414 | 7.7212 | 263.3413
0.7662 | 12 | 11.9856 | 5.5432 | 7.7425 | 263.4094
0.7673 | 12 | 11.9865 | 5.5417 | 7.7446 | 263.4434
0.7696 | 12 | 11.983 | 5.5412 | 7.7446 | 263.5114
0.7718 | 12 | 11.9779 | 5.5372 | 7.7586 | 263.5793
0.7741 | 12 | 11.9823 | 5.5362 | 7.7583 | 263.6474
0.7764 | 12 | 11.9937 | 5.5374 | 7.7436 | 263.7154
0.7775 | 12 | 11.9929 | 5.5406 | 7.7465 | 263.7494
0.7798 | 12 | 11.9956 | 5.5446 | 7.704 | 263.8174
0.782 | 12 | 11.9987 | 5.5462 | 7.6722 | 263.8854
0.7843 | 12 | 11.9983 | 5.5476 | 7.6389 | 263.9534
0.7854 | 12 | 11.9996 | 5.5477 | 7.642 | 263.9874
0.7877 | 12 | 11.9981 | 5.5446 | 7.6539 | 264.0554
0.79 | 12 | 11.9969 | 5.5441 | 7.6643 | 264.1234
0.7922 | 12 | 11.9955 | 5.5503 | 7.6689 | 264.1914
0.7934 | 12 | 11.9947 | 5.5549 | 7.6737 | 264.2254
0.7956 | 12 | 11.996 | 5.5616 | 7.6648 | 264.2934
0.7979 | 12 | 11.9982 | 5.5713 | 7.6718 | 264.3614
0.8002 | 12 | 11.9951 | 5.5755 | 7.6594 | 264.4294
0.8013 | 12 | 11.9969 | 5.5784 | 7.6633 | 264.4634
0.8036 | 12 | 11.9969 | 5.5852 | 7.6824 | 264.5314
0.8058 | 12 | 11.9959 | 5.5869 | 7.6907 | 264.5994
0.8081 | 12 | 11.9959 | 5.591 | 7.6951 | 264.6674
0.8104 | 12 | 11.9971 | 5.6027 | 7.7149 | 264.7354
0.8115 | 12 | 11.9978 | 5.6114 | 7.7068 | 264.7694
0.8138 | 12 | 11.9985 | 5.6216 | 7.6922 | 264.8374
0.816 | 12 | 12.0019 | 5.6347 | 7.6747 | 264.9054
0.8183 | 12 | 12.002 | 5.6389 | 7.6663 | 264.9734
0.8194 | 12 | 12.0022 | 5.641 | 7.6509 | 265.0074
0.8217 | 12 | 12.005 | 5.6362 | 7.6382 | 265.0754
0.824 | 12 | 12.0032 | 5.6278 | 7.615 | 265.1434
0.8262 | 12 | 11.9999 | 5.6157 | 7.6305 | 265.2114
0.8274 | 12 | 11.9952 | 5.6107 | 7.6295 | 265.2454
0.8296 | 12 | 11.9871 | 5.5996 | 7.6543 | 265.3134
0.8319 | 12 | 11.9808 | 5.5924 | 7.6475 | 265.3814
0.8342 | 12 | 11.9971 | 5.5935 | 7.6626 | 265.4494
0.8353 | 12 | 11.9999 | 5.5871 | 7.6702 | 265.4834
0.8376 | 12 | 11.9992 | 5.5811 | 7.7004 | 265.5515
0.8398 | 12 | 11.9993 | 5.5737 | 7.7261 | 265.6194
0.8421 | 12 | 11.9942 | 5.5645 | 7.7338 | 265.6874
0.8432 | 12 | 11.9936 | 5.5603 | 7.7351 | 265.7215
0.8455 | 12 | 12.0015 | 5.5665 | 7.723 | 265.7895
0.8478 | 12 | 12.0073 | 5.567 | 7.6858 | 265.8575
0.85 | 12 | 12.0065 | 5.5625 | 7.6751 | 265.9255
0.8523 | 12 | 12.0051 | 5.5581 | 7.6794 | 265.9935
0.8534 | 12 | 12.003 | 5.5568 | 7.6763 | 266.0275
0.8557 | 12 | 12.0023 | 5.5563 | 7.6535 | 266.0955
0.858 | 12 | 12.0051 | 5.5485 | 7.6463 | 266.1635
0.8602 | 12 | 12.0017 | 5.5385 | 7.694 | 266.2315
0.8614 | 12 | 11.9982 | 5.5354 | 7.6939 | 266.2655
0.8636 | 12 | 11.9905 | 5.5244 | 7.6931 | 266.3335
0.8659 | 12 | 11.9871 | 5.5208 | 7.6961 | 266.4015
0.8682 | 12 | 11.9877 | 5.512 | 7.6769 | 266.4695
0.8693 | 12 | 11.9866 | 5.506 | 7.6542 | 266.5035
0.8716 | 12 | 11.9871 | 5.5035 | 7.6529 | 266.5715
0.8738 | 12 | 11.9913 | 5.4978 | 7.6692 | 266.6395
0.8761 | 12 | 11.9969 | 5.4949 | 7.6619 | 266.7075
0.8772 | 12 | 11.9975 | 5.4965 | 7.6546 | 266.7415
0.8795 | 12 | 11.9965 | 5.5011 | 7.66 | 266.8095
0.8818 | 12 | 11.9973 | 5.5168 | 7.6783 | 266.8775
0.884 | 12 | 11.9981 | 5.5242 | 7.6652 | 266.9455
0.8863 | 12 | 11.9984 | 5.5288 | 7.6626 | 267.0135
0.8874 | 12 | 11.998 | 5.5339 | 7.6526 | 267.0475
0.8897 | 12 | 12.0087 | 5.5399 | 7.662 | 267.1155
0.892 | 12 | 12.0193 | 5.549 | 7.618 | 267.1835
0.8942 | 12 | 12.0308 | 5.5482 | 7.6224 | 267.2515
0.8954 | 12 | 12.0325 | 5.5481 | 7.6229 | 267.2855
0.8976 | 12 | 12.0122 | 5.5459 | 7.6153 | 267.3535
0.8999 | 12 | 11.9999 | 5.5431 | 7.5855 | 267.4215
0.9022 | 12 | 11.9993 | 5.5454 | 7.5749 | 267.4895
0.9033 | 12 | 11.9982 | 5.5471 | 7.5837 | 267.5235
0.9056 | 12 | 11.9974 | 5.5484 | 7.6088 | 267.5916
0.9078 | 12 | 11.9974 | 5.5413 | 7.6178 | 267.6595
0.9101 | 12 | 11.9977 | 5.5356 | 7.6504 | 267.7275
0.9112 | 12 | 11.9958 | 5.5333 | 7.6497 | 267.7615
0.9135 | 12 | 11.9994 | 5.5264 | 7.6393 | 267.8296
0.9158 | 12 | 11.9981 | 5.5139 | 7.6566 | 267.8976
0.918 | 12 | 11.9963 | 5.4907 | 7.648 | 267.9655
0.9192 | 12 | 11.9969 | 5.4838 | 7.6488 | 267.9996
0.9214 | 12 | 11.9962 | 5.4712 | 7.6048 | 268.0676
0.9237 | 12 | 11.9956 | 5.4665 | 7.619 | 268.1356
0.926 | 12 | 11.9941 | 5.4669 | 7.6211 | 268.2036
0.9282 | 12 | 11.99 | 5.4628 | 7.6399 | 268.2716
0.9294 | 12 | 11.9874 | 5.4637 | 7.6553 | 268.3056
0.9316 | 12 | 11.9836 | 5.4692 | 7.6637 | 268.3736
0.9339 | 12 | 11.9801 | 5.4753 | 7.6704 | 268.4416
0.9362 | 12 | 11.9773 | 5.4855 | 7.6694 | 268.5096
0.9373 | 12 | 11.9767 | 5.4886 | 7.6791 | 268.5436
0.9396 | 12 | 11.9874 | 5.5 | 7.672 | 268.6116
0.9418 | 12 | 11.9927 | 5.51 | 7.6793 | 268.6796
0.9441 | 12 | 11.9977 | 5.5184 | 7.6755 | 268.7476
0.9452 | 12 | 11.9995 | 5.5214 | 7.6547 | 268.7816
0.9475 | 12 | 11.9986 | 5.5227 | 7.6658 | 268.8496
0.9498 | 12 | 12.0002 | 5.5248 | 7.6693 | 268.9176
0.952 | 12 | 12.0044 | 5.5271 | 7.6675 | 268.9856
0.9532 | 12 | 12.0074 | 5.5282 | 7.6526 | 269.0196
0.9554 | 12 | 12.011 | 5.5234 | 7.6447 | 269.0876
0.9577 | 12 | 12.0127 | 5.5195 | 7.6346 | 269.1556
0.96 | 12 | 12.0162 | 5.5084 | 7.6407 | 269.2236
0.9622 | 12 | 12.0191 | 5.4987 | 7.641 | 269.2916
0.9634 | 12 | 12.014 | 5.4929 | 7.6485 | 269.3256
0.9656 | 12 | 12.0016 | 5.4769 | 7.6677 | 269.3936
0.9679 | 12 | 11.9989 | 5.4615 | 7.6909 | 269.4616
0.9702 | 12 | 11.9974 | 5.4484 | 7.6987 | 269.5296
0.9713 | 12 | 11.9964 | 5.4406 | 7.6853 | 269.5636
0.9736 | 12 | 11.9977 | 5.4262 | 7.6543 | 269.6316
0.9758 | 12 | 11.9974 | 5.4125 | 7.6581 | 269.6996
0.9781 | 12 | 11.997 | 5.4035 | 7.6569 | 269.7676
0.9792 | 12 | 11.9965 | 5.3962 | 7.6478 | 269.8016
0.9815 | 12 | 11.9902 | 5.3917 | 7.6823 | 269.8697
0.9838 | 12 | 11.9839 | 5.3878 | 7.6957 | 269.9377
0.986 | 12 | 11.9774 | 5.3872 | 7.6748 | 270.0056
0.9872 | 12 | 11.9749 | 5.3868 | 7.6634 | 270.0396
0.9894 | 12 | 11.969 | 5.3915 | 7.659 | 270.1077
0.9917 | 12 | 11.9845 | 5.3975 | 7.6671 | 270.1757
0.994 | 12 | 11.9924 | 5.4094 | 7.6614 | 270.2437
0.9951 | 12 | 11.995 | 5.4136 | 7.6445 | 270.2777
0.9974 | 12 | 11.9972 | 5.4228 | 7.6483 | 270.3457
0.9996 | 12 | 11.9964 | 5.4246 | 7.615 | 270.4137
1.0019 | 12 | 11.9994 | 5.4195 | 7.5897 | 270.4817
1.0042 | 12 | 11.9991 | 5.4254 | 7.5968 | 270.5497
1.0053 | 12 | 12.0021 | 5.4249 | 7.6218 | 270.5837
1.0076 | 12 | 12.0068 | 5.4305 | 7.6616 | 270.6517
1.0098 | 12 | 12.0154 | 5.4358 | 7.6863 | 270.7197
1.0121 | 12 | 12.023 | 5.4294 | 7.6494 | 270.7877
1.0132 | 12 | 12.0224 | 5.4258 | 7.6555 | 270.8217
1.0155 | 12 | 12.0164 | 5.4276 | 7.6527 | 270.8897
1.0178 | 12 | 12.0041 | 5.4243 | 7.6688 | 270.9577
1.02 | 12 | 11.9985 | 5.4199 | 7.6955 | 271.0257
1.0212 | 12 | 11.9954 | 5.424 | 7.7052 | 271.0597
1.0234 | 12 | 11.9931 | 5.4308 | 7.6819 | 271.1277
1.0257 | 12 | 11.9901 | 5.4376 | 7.6783 | 271.1957
1.028 | 12 | 11.9852 | 5.4506 | 7.6726 | 271.2637
1.0291 | 12 | 11.985 | 5.4594 | 7.657 | 271.2977
1.0314 | 12 | 11.9891 | 5.4745 | 7.6514 | 271.3657
1.0336 | 12 | 11.9923 | 5.4902 | 7.6517 | 271.4337
1.0359 | 12 | 11.9944 | 5.5031 | 7.6736 | 271.5017
1.037 | 12 | 11.9959 | 5.5083 | 7.6742 | 271.5357
1.0393 | 12 | 11.9965 | 5.5171 | 7.669 | 271.6037
1.0416 | 12 | 11.997 | 5.5242 | 7.6682 | 271.6717
1.0438 | 12 | 11.9961 | 5.5314 | 7.6677 | 271.7397
1.0461 | 12 | 11.9962 | 5.5421 | 7.6592 | 271.8077
1.0472 | 12 | 11.9964 | 5.5482 | 7.6477 | 271.8417
1.0495 | 12 | 11.9962 | 5.5562 | 7.6526 | 271.9097
1.0518 | 12 | 11.9931 | 5.5633 | 7.6549 | 271.9778
1.054 | 12 | 11.9884 | 5.5638 | 7.6443 | 272.0457
1.0552 | 12 | 11.9852 | 5.5687 | 7.6546 | 272.0797
1.0574 | 12 | 11.9854 | 5.5774 | 7.6604 | 272.1478
1.0597 | 12 | 11.991 | 5.5977 | 7.6695 | 272.2158
1.062 | 12 | 12.0006 | 5.6227 | 7.6918 | 272.2838
1.0631 | 12 | 12.0072 | 5.6325 | 7.6924 | 272.3177
1.0654 | 12 | 12.018 | 5.6455 | 7.683 | 272.3858
1.0676 | 12 | 12.0274 | 5.6569 | 7.6899 | 272.4538
1.0699 | 12 | 12.0268 | 5.6632 | 7.6881 | 272.5218
1.071 | 12 | 12.0201 | 5.6686 | 7.6987 | 272.5558
1.0733 | 12 | 12.0012 | 5.6637 | 7.7332 | 272.6238
1.0756 | 12 | 11.9976 | 5.6616 | 7.7068 | 272.6918
1.0778 | 12 | 11.998 | 5.6589 | 7.6959 | 272.7598
1.0801 | 12 | 11.9903 | 5.6612 | 7.6882 | 272.8278
1.0812 | 12 | 11.9888 | 5.6633 | 7.7058 | 272.8618
1.0835 | 12 | 11.9845 | 5.6601 | 7.6942 | 272.9298
1.0858 | 12 | 11.9794 | 5.654 | 7.6901 | 272.9978
1.088 | 12 | 11.9753 | 5.6469 | 7.6764 | 273.0658
1.0892 | 12 | 11.9707 | 5.6444 | 7.6862 | 273.0998
1.0914 | 12 | 11.9764 | 5.6507 | 7.668 | 273.1678
1.0937 | 12 | 11.9913 | 5.6627 | 7.6503 | 273.2358
1.096 | 12 | 11.9959 | 5.6693 | 7.6456 | 273.3038
1.0971 | 12 | 11.9982 | 5.6732 | 7.6467 | 273.3378
1.0994 | 12 | 11.996 | 5.674 | 7.6577 | 273.4058
1.1016 | 12 | 11.9945 | 5.6744 | 7.6915 | 273.4738
1.1039 | 12 | 11.9973 | 5.6715 | 7.6886 | 273.5418
1.105 | 12 | 11.9974 | 5.6697 | 7.6822 | 273.5758
1.1073 | 12 | 11.9974 | 5.655 | 7.6931 | 273.6438
1.1096 | 12 | 11.9988 | 5.6441 | 7.6891 | 273.7118
1.1118 | 12 | 11.9964 | 5.6349 | 7.7176 | 273.7798
1.113 | 12 | 11.996 | 5.6343 | 7.7175 | 273.8138
1.1152 | 12 | 11.9976 | 5.6316 | 7.7074 | 273.8818
1.1175 | 12 | 12.0001 | 5.6297 | 7.6926 | 273.9498
1.1198 | 12 | 11.9955 | 5.631 | 7.6858 | 274.0179
1.122 | 12 | 11.9973 | 5.6228 | 7.6981 | 274.0858
1.1232 | 12 | 11.9956 | 5.6187 | 7.7058 | 274.1198
1.1254 | 12 | 11.997 | 5.6078 | 7.7143 | 274.1878
1.1277 | 12 | 11.9969 | 5.597 | 7.7302 | 274.2559
1.13 | 12 | 11.9972 | 5.5983 | 7.7394 | 274.3239
1.1311 | 12 | 11.9992 | 5.5991 | 7.7203 | 274.3578
1.1334 | 12 | 12.0042 | 5.6007 | 7.7391 | 274.4259
1.1357 | 12 | 12.0087 | 5.5943 | 7.7501 | 274.4939
1.1379 | 12 | 12.0115 | 5.5885 | 7.7355 | 274.5619
1.1391 | 12 | 12.0134 | 5.5844 | 7.7453 | 274.5959
1.1413 | 12 | 12.015 | 5.5767 | 7.7401 | 274.6639
1.1436 | 12 | 12.0189 | 5.5647 | 7.7392 | 274.7319
1.1459 | 12 | 12.0177 | 5.5535 | 7.7554 | 274.7999
1.147 | 12 | 12.0099 | 5.5417 | 7.748 | 274.8339
1.1493 | 12 | 12.0003 | 5.5241 | 7.7477 | 274.9019
1.1515 | 12 | 11.9993 | 5.5096 | 7.7587 | 274.9699
1.1538 | 12 | 11.999 | 5.5032 | 7.7539 | 275.0379
1.1561 | 12 | 11.9987 | 5.4973 | 7.729 | 275.1059
1.1572 | 12 | 11.9965 | 5.4973 | 7.7099 | 275.1399
1.1595 | 12 | 11.9972 | 5.5036 | 7.6902 | 275.2079
1.1617 | 12 | 11.9965 | 5.5079 | 7.6739 | 275.2759
1.164 | 12 | 11.996 | 5.5147 | 7.6816 | 275.3439
1.1651 | 12 | 11.995 | 5.5163 | 7.7154 | 275.3779
1.1674 | 12 | 11.994 | 5.5185 | 7.7141 | 275.4459
1.1697 | 12 | 11.9939 | 5.5152 | 7.7209 | 275.5139
1.1719 | 12 | 11.9939 | 5.5059 | 7.7302 | 275.5819
1.1731 | 12 | 11.9948 | 5.5052 | 7.717 | 275.6159
1.1753 | 12 | 11.9989 | 5.5038 | 7.7168 | 275.6839
1.1776 | 12 | 12.0041 | 5.4952 | 7.6687 | 275.7519
1.1799 | 12 | 12.0062 | 5.4858 | 7.6693 | 275.8199
1.181 | 12 | 12.0014 | 5.4789 | 7.6649 | 275.8539
1.1833 | 12 | 11.9951 | 5.4644 | 7.6942 | 275.9219
1.1855 | 12 | 11.997 | 5.4587 | 7.681 | 275.9899
1.1878 | 12 | 11.9988 | 5.4637 | 7.6456 | 276.0579
1.1889 | 12 | 11.9988 | 5.4648 | 7.6502 | 276.0919
1.1912 | 12 | 11.9982 | 5.4708 | 7.6989 | 276.1599
1.1935 | 12 | 11.9936 | 5.4815 | 7.687 | 276.2279
1.1957 | 12 | 11.9886 | 5.4917 | 7.7155 | 276.296
1.198 | 12 | 11.9825 | 5.5013 | 7.6787 | 276.364
1.1991 | 12 | 11.9803 | 5.5032 | 7.6677 | 276.3979
1.2014 | 12 | 11.9788 | 5.5054 | 7.6488 | 276.4659
1.2037 | 12 | 11.9808 | 5.5148 | 7.6841 | 276.534
1.2059 | 12 | 11.9854 | 5.5222 | 7.6689 | 276.602
1.2071 | 12 | 11.9896 | 5.5251 | 7.6819 | 276.636
1.2093 | 12 | 11.9953 | 5.5277 | 7.68 | 276.704
1.2116 | 12 | 11.9992 | 5.5334 | 7.6567 | 276.772
1.2139 | 12 | 11.9985 | 5.5374 | 7.6547 | 276.84
1.215 | 12 | 11.9994 | 5.5431 | 7.6564 | 276.874
1.2173 | 12 | 12.0001 | 5.5553 | 7.6621 | 276.942
1.2195 | 12 | 11.9999 | 5.5621 | 7.6938 | 277.01
1.2218 | 12 | 12.0016 | 5.5693 | 7.7206 | 277.078
1.2229 | 12 | 12.0036 | 5.5702 | 7.719 | 277.112
1.2252 | 12 | 12.0013 | 5.5857 | 7.6994 | 277.18
1.2275 | 12 | 12.0003 | 5.5994 | 7.6591 | 277.248
1.2297 | 12 | 11.9973 | 5.6079 | 7.6468 | 277.316
1.232 | 12 | 11.9907 | 5.6181 | 7.6453 | 277.384
1.2331 | 12 | 11.9892 | 5.6239 | 7.6565 | 277.418
1.2354 | 12 | 11.9866 | 5.6281 | 7.6819 | 277.486
1.2377 | 12 | 11.9863 | 5.6318 | 7.7022 | 277.554
1.2399 | 12 | 11.9943 | 5.641 | 7.6777 | 277.622
1.2411 | 12 | 11.9981 | 5.6453 | 7.6792 | 277.656
1.2433 | 12 | 12.0052 | 5.6463 | 7.7107 | 277.724
1.2456 | 12 | 12.0111 | 5.6412 | 7.7105 | 277.792
1.2479 | 12 | 12.0075 | 5.6419 | 7.7092 | 277.86
1.249 | 12 | 12.0061 | 5.6389 | 7.7093 | 277.894
1.2513 | 12 | 12.0064 | 5.6423 | 7.6792 | 277.962
1.2535 | 12 | 12.0116 | 5.6382 | 7.7118 | 278.03
1.2558 | 12 | 12.0156 | 5.6229 | 7.7341 | 278.098
1.2569 | 12 | 12.0149 | 5.6213 | 7.7137 | 278.132
1.2592 | 12 | 12.0102 | 5.6119 | 7.7027 | 278.2
1.2615 | 12 | 12.0015 | 5.6013 | 7.6991 | 278.268
1.2637 | 12 | 11.9944 | 5.596 | 7.7086 | 278.336
1.2649 | 12 | 11.9932 | 5.5956 | 7.7087 | 278.3701
1.2671 | 12 | 11.9945 | 5.5964 | 7.7474 | 278.438
1.2694 | 12 | 11.9913 | 5.5938 | 7.7911 | 278.506
1.2717 | 12 | 11.9877 | 5.5972 | 7.7764 | 278.5741
1.2739 | 12 | 11.9872 | 5.5949 | 7.7757 | 278.6421
1.2751 | 12 | 11.9878 | 5.5917 | 7.7957 | 278.6761
1.2773 | 12 | 11.9847 | 5.5915 | 7.7871 | 278.7441
1.2796 | 12 | 11.9812 | 5.5959 | 7.7848 | 278.8121
1.2819 | 12 | 11.9841 | 5.6042 | 7.7682 | 278.8801
1.283 | 12 | 11.9886 | 5.609 | 7.7817 | 278.9141
1.2853 | 12 | 11.9942 | 5.6166 | 7.7646 | 278.9821
1.2875 | 12 | 11.9985 | 5.62 | 7.7363 | 279.0501
1.2898 | 12 | 11.9984 | 5.6232 | 7.7177 | 279.1181
1.2909 | 12 | 11.9976 | 5.6265 | 7.7203 | 279.1521
1.2932 | 12 | 11.9972 | 5.6289 | 7.7105 | 279.2201
1.2955 | 12 | 11.9944 | 5.6358 | 7.7309 | 279.2881
1.2977 | 12 | 11.9939 | 5.6352 | 7.6957 | 279.3561
1.2989 | 12 | 11.993 | 5.6394 | 7.6873 | 279.3901
1.3011 | 12 | 11.9927 | 5.6335 | 7.6757 | 279.4581
1.3034 | 12 | 11.9947 | 5.6423 | 7.7012 | 279.5261
1.3057 | 12 | 12.0042 | 5.6505 | 7.7094 | 279.5941
1.3079 | 12 | 12.0159 | 5.6459 | 7.7232 | 279.6621
1.3091 | 12 | 12.0216 | 5.6433 | 7.7203 | 279.6961
1.3113 | 12 | 12.0295 | 5.6336 | 7.7055 | 279.7641
1.3136 | 12 | 12.0279 | 5.6148 | 7.6905 | 279.8321
1.3159 | 12 | 12.003 | 5.5963 | 7.6861 | 279.9001
1.317 | 12 | 12.0011 | 5.5879 | 7.6864 | 279.9341
1.3193 | 12 | 11.9972 | 5.572 | 7.683 | 280.0021
1.3215 | 12 | 11.9978 | 5.5582 | 7.6671 | 280.0701
1.3238 | 12 | 11.9985 | 5.5448 | 7.6618 | 280.1381
1.3249 | 12 | 11.998 | 5.5353 | 7.6565 | 280.1721
1.3272 | 12 | 11.9945 | 5.5209 | 7.678 | 280.2401
1.3295 | 12 | 11.9959 | 5.5162 | 7.6785 | 280.3081
1.3317 | 12 | 11.9971 | 5.5169 | 7.6812 | 280.3761
1.3329 | 12 | 12.0004 | 5.5164 | 7.6854 | 280.4102
1.3351 | 12 | 12.0021 | 5.5139 | 7.6674 | 280.4781
1.3374 | 12 | 11.9972 | 5.5065 | 7.6572 | 280.5461
1.3397 | 12 | 11.9976 | 5.4997 | 7.6507 | 280.6141
1.3408 | 12 | 11.9988 | 5.5002 | 7.6429 | 280.6482
1.3431 | 12 | 11.9981 | 5.5061 | 7.6615 | 280.7162
1.3453 | 12 | 11.998 | 5.5121 | 7.6624 | 280.7841
1.3476 | 12 | 11.9955 | 5.5153 | 7.6757 | 280.8522
1.3499 | 12 | 11.9902 | 5.5095 | 7.6551 | 280.9202
1.351 | 12 | 11.9865 | 5.5053 | 7.6495 | 280.9542
1.3533 | 12 | 11.9781 | 5.5014 | 7.6762 | 281.0222
1.3555 | 12 | 11.9708 | 5.4995 | 7.6556 | 281.0902
1.3578 | 12 | 11.9703 | 5.5057 | 7.6698 | 281.1582
1.3589 | 12 | 11.9769 | 5.5086 | 7.6517 | 281.1922
1.3612 | 12 | 11.9909 | 5.5157 | 7.6245 | 281.2602
1.3635 | 12 | 11.9951 | 5.5257 | 7.6309 | 281.3282
1.3657 | 12 | 11.9981 | 5.5338 | 7.6352 | 281.3962
1.3669 | 12 | 11.9971 | 5.5356 | 7.6286 | 281.4302
1.3691 | 12 | 11.9993 | 5.5354 | 7.6323 | 281.4982
1.3714 | 12 | 12.0049 | 5.5343 | 7.6203 | 281.5662
1.3737 | 12 | 12.0069 | 5.5169 | 7.6232 | 281.6342
1.3748 | 12 | 12.0028 | 5.5112 | 7.6253 | 281.6682
1.3771 | 12 | 11.9924 | 5.5027 | 7.6404 | 281.7362
1.3793 | 12 | 11.9847 | 5.4989 | 7.6384 | 281.8042
1.3816 | 12 | 11.9936 | 5.4997 | 7.6488 | 281.8722
1.3827 | 12 | 11.9971 | 5.5024 | 7.6569 | 281.9062
1.385 | 12 | 11.9978 | 5.5097 | 7.6474 | 281.9742
1.3873 | 12 | 11.9978 | 5.5131 | 7.6546 | 282.0422
1.3895 | 12 | 11.9985 | 5.5159 | 7.6629 | 282.1102
1.3918 | 12 | 11.9981 | 5.5087 | 7.6772 | 282.1782
1.3929 | 12 | 11.9976 | 5.506 | 7.6552 | 282.2122
1.3952 | 12 | 11.9985 | 5.5008 | 7.6434 | 282.2802
1.3975 | 12 | 11.9999 | 5.494 | 7.641 | 282.3482
1.3997 | 12 | 11.9998 | 5.49 | 7.6449 | 282.4162
1.4009 | 12 | 12.0026 | 5.4862 | 7.6259 | 282.4502
1.4031 | 12 | 12.0071 | 5.4758 | 7.6184 | 282.5182
1.4054 | 12 | 12.0058 | 5.4705 | 7.635 | 282.5862
1.4077 | 12 | 12.0045 | 5.4649 | 7.6293 | 282.6542
1.4088 | 12 | 12.0021 | 5.4642 | 7.6515 | 282.6883
1.4111 | 12 | 11.9977 | 5.4596 | 7.681 | 282.7563
1.4133 | 12 | 11.9902 | 5.4642 | 7.7147 | 282.8242
1.4156 | 12 | 11.9874 | 5.4635 | 7.7192 | 282.8922
1.4167 | 12 | 11.9875 | 5.4581 | 7.6905 | 282.9263
1.419 | 12 | 11.9857 | 5.4544 | 7.6954 | 282.9943
1.4213 | 12 | 11.9932 | 5.4538 | 7.6807 | 283.0623
1.4235 | 12 | 12.001 | 5.459 | 7.6853 | 283.1303
1.4258 | 12 | 12.0066 | 5.4604 | 7.7008 | 283.1983
1.4269 | 12 | 12.0105 | 5.4607 | 7.6926 | 283.2323
1.4292 | 12 | 12.0207 | 5.4641 | 7.6671 | 283.3003
1.4315 | 12 | 12.0317 | 5.4629 | 7.6672 | 283.3683
1.4337 | 12 | 12.0214 | 5.4541 | 7.6562 | 283.4363
1.4349 | 12 | 12.0072 | 5.4446 | 7.65 | 283.4703
1.4371 | 12 | 12.0001 | 5.4297 | 7.6645 | 283.5383
1.4394 | 12 | 11.9979 | 5.4213 | 7.6661 | 283.6063
1.4417 | 12 | 11.9982 | 5.4205 | 7.6645 | 283.6743
1.4428 | 12 | 11.9974 | 5.414 | 7.6627 | 283.7083
1.4451 | 12 | 11.9951 | 5.4061 | 7.644 | 283.7763
1.4473 | 12 | 11.9929 | 5.4026 | 7.6542 | 283.8443
1.4496 | 12 | 11.988 | 5.4001 | 7.6407 | 283.9123
1.4507 | 12 | 11.9857 | 5.4021 | 7.6337 | 283.9463
1.453 | 12 | 11.9836 | 5.4103 | 7.6355 | 284.0143
1.4553 | 12 | 11.9902 | 5.4148 | 7.6342 | 284.0823
1.4575 | 12 | 11.9937 | 5.424 | 7.6348 | 284.1503
1.4587 | 12 | 11.9952 | 5.4305 | 7.6227 | 284.1843
1.4609 | 12 | 12 | 5.4396 | 7.6026 | 284.2523
1.4632 | 12 | 12.0025 | 5.4557 | 7.5777 | 284.3203
1.4655 | 12 | 12.0037 | 5.4639 | 7.5797 | 284.3883
1.4677 | 12 | 12.0012 | 5.4732 | 7.6001 | 284.4563
1.4689 | 12 | 11.9999 | 5.479 | 7.6087 | 284.4903
1.4711 | 12 | 11.9984 | 5.4877 | 7.6125 | 284.5583
1.4734 | 12 | 11.9988 | 5.4915 | 7.5877 | 284.6263
1.4757 | 12 | 11.997 | 5.5054 | 7.6057 | 284.6943
1.4768 | 12 | 11.9977 | 5.5111 | 7.6078 | 284.7283
1.4791 | 12 | 12.0003 | 5.5141 | 7.6144 | 284.7964
1.4813 | 12 | 12.0023 | 5.5266 | 7.6468 | 284.8643
1.4836 | 12 | 12.0089 | 5.5372 | 7.639 | 284.9323
1.4847 | 12 | 12.0109 | 5.543 | 7.6444 | 284.9664
1.487 | 12 | 12.0054 | 5.5472 | 7.6372 | 285.0344
1.4893 | 12 | 11.9964 | 5.5504 | 7.618 | 285.1024
1.4915 | 12 | 11.9984 | 5.5596 | 7.6093 | 285.1704
1.4927 | 12 | 11.9998 | 5.564 | 7.6151 | 285.2044
1.4949 | 12 | 11.9959 | 5.5635 | 7.6147 | 285.2724
1.4972 | 12 | 11.9931 | 5.5643 | 7.604 | 285.3404
1.4995 | 12 | 11.9869 | 5.5692 | 7.6004 | 285.4084
1.5017 | 12 | 11.9795 | 5.5807 | 7.6297 | 285.4764
1.5029 | 12 | 11.9779 | 5.5872 | 7.6398 | 285.5104
1.5051 | 12 | 11.9735 | 5.5994 | 7.6574 | 285.5784
1.5074 | 12 | 11.9731 | 5.6098 | 7.6566 | 285.6464
1.5097 | 12 | 11.9852 | 5.6234 | 7.6203 | 285.7144
1.5108 | 12 | 11.9911 | 5.6296 | 7.6036 | 285.7484
1.5131 | 12 | 11.9954 | 5.6466 | 7.6171 | 285.8164
1.5153 | 12 | 11.9964 | 5.6571 | 7.6141 | 285.8844
1.5176 | 12 | 11.9959 | 5.6611 | 7.6223 | 285.9524
1.5187 | 12 | 11.9985 | 5.6632 | 7.6238 | 285.9864
1.521 | 12 | 12.0003 | 5.6711 | 7.6333 | 286.0544
1.5233 | 12 | 12.0045 | 5.6718 | 7.6575 | 286.1224
1.5255 | 12 | 12.0032 | 5.6674 | 7.6635 | 286.1904
1.5267 | 12 | 12.0036 | 5.6686 | 7.6704 | 286.2244
1.5289 | 12 | 12.001 | 5.6763 | 7.6721 | 286.2924
1.5312 | 12 | 12.0022 | 5.6813 | 7.6483 | 286.3604
1.5335 | 12 | 12.0065 | 5.681 | 7.6544 | 286.4284
1.5346 | 12 | 12.0085 | 5.6813 | 7.6352 | 286.4624
1.5369 | 12 | 12.0132 | 5.6817 | 7.6362 | 286.5304
1.5391 | 12 | 12.0152 | 5.6823 | 7.6333 | 286.5984
1.5414 | 12 | 12.017 | 5.6793 | 7.6364 | 286.6664
1.5437 | 12 | 12.0081 | 5.6747 | 7.6371 | 286.7344
1.5448 | 12 | 12.002 | 5.6721 | 7.6418 | 286.7684
1.5471 | 12 | 11.9985 | 5.6688 | 7.658 | 286.8365
1.5493 | 12 | 11.9968 | 5.6727 | 7.6559 | 286.9044
1.5516 | 12 | 11.9931 | 5.6803 | 7.6687 | 286.9724
1.5527 | 12 | 11.9952 | 5.6851 | 7.6792 | 287.0064
1.555 | 12 | 11.9946 | 5.697 | 7.7091 | 287.0745
1.5573 | 12 | 11.9939 | 5.7073 | 7.7118 | 287.1425
1.5595 | 12 | 11.9906 | 5.7143 | 7.7031 | 287.2104
1.5607 | 12 | 11.988 | 5.7183 | 7.7079 | 287.2445
1.5629 | 12 | 11.9834 | 5.7206 | 7.7033 | 287.3125
1.5652 | 12 | 11.9764 | 5.7227 | 7.6935 | 287.3805
1.5675 | 12 | 11.9702 | 5.7296 | 7.6985 | 287.4485
1.5686 | 12 | 11.9726 | 5.7283 | 7.6934 | 287.4825
1.5709 | 12 | 11.9876 | 5.7276 | 7.6891 | 287.5505
1.5731 | 12 | 11.9962 | 5.7236 | 7.6914 | 287.6185
1.5754 | 12 | 11.9998 | 5.7177 | 7.6872 | 287.6865
1.5777 | 12 | 12.0052 | 5.7098 | 7.6819 | 287.7545
1.5788 | 12 | 12.0066 | 5.7017 | 7.6695 | 287.7885
1.5811 | 12 | 12.007 | 5.6874 | 7.6842 | 287.8565
1.5833 | 12 | 12.0064 | 5.6741 | 7.7043 | 287.9245
1.5856 | 12 | 12.0025 | 5.6605 | 7.6966 | 287.9925
1.5867 | 12 | 12.0024 | 5.6591 | 7.7078 | 288.0265
1.589 | 12 | 12.0057 | 5.6487 | 7.6705 | 288.0945
1.5913 | 12 | 12.0082 | 5.6363 | 7.6486 | 288.1625
1.5935 | 12 | 12.0085 | 5.627 | 7.6211 | 288.2305
1.5947 | 12 | 12.0098 | 5.6185 | 7.6219 | 288.2645
1.5969 | 12 | 12.0104 | 5.6059 | 7.6037 | 288.3325
1.5992 | 12 | 12.0074 | 5.5898 | 7.5916 | 288.4005
1.6015 | 12 | 12.0016 | 5.575 | 7.5958 | 288.4685
1.6026 | 12 | 11.9986 | 5.5665 | 7.5977 | 288.5025
1.6049 | 12 | 11.9968 | 5.5559 | 7.6463 | 288.5705
1.6071 | 12 | 11.9953 | 5.55 | 7.6534 | 288.6385
1.6094 | 12 | 11.997 | 5.5482 | 7.6778 | 288.7065
1.6105 | 12 | 11.9996 | 5.5483 | 7.686 | 288.7405
1.6128 | 12 | 12.0039 | 5.5531 | 7.7007 | 288.8085
1.6151 | 12 | 12.0005 | 5.5508 | 7.7007 | 288.8765
1.6173 | 12 | 11.9986 | 5.5374 | 7.7057 | 288.9445
1.6196 | 12 | 11.9978 | 5.5302 | 7.7347 | 289.0125
1.6207 | 12 | 11.9987 | 5.5283 | 7.7393 | 289.0465
1.623 | 12 | 11.9993 | 5.5246 | 7.726 | 289.1146
1.6253 | 12 | 11.9991 | 5.5225 | 7.7207 | 289.1826
1.6275 | 12 | 11.9985 | 5.5158 | 7.7333 | 289.2505
1.6287 | 12 | 11.9975 | 5.5095 | 7.7409 | 289.2845
1.6309 | 12 | 11.9968 | 5.5006 | 7.7458 | 289.3526
1.6332 | 12 | 11.9962 | 5.4971 | 7.7571 | 289.4206
1.6355 | 12 | 11.9967 | 5.4995 | 7.7321 | 289.4886
1.6366 | 12 | 11.9964 | 5.4979 | 7.7136 | 289.5226
1.6389 | 12 | 11.9932 | 5.4984 | 7.702 | 289.5906
1.6411 | 12 | 11.9889 | 5.495 | 7.6809 | 289.6586
1.6434 | 12 | 11.9873 | 5.496 | 7.7083 | 289.7266
1.6445 | 12 | 11.9871 | 5.4958 | 7.7223 | 289.7606
1.6468 | 12 | 11.9863 | 5.5008 | 7.697 | 289.8286
1.6491 | 12 | 11.9869 | 5.5023 | 7.6803 | 289.8966
1.6513 | 12 | 11.9838 | 5.5029 | 7.6817 | 289.9646
1.6536 | 12 | 11.9802 | 5.5048 | 7.6964 | 290.0326
1.6547 | 12 | 11.982 | 5.5079 | 7.7018 | 290.0666
1.657 | 12 | 11.9901 | 5.5173 | 7.7246 | 290.1346
1.6593 | 12 | 11.9954 | 5.5276 | 7.7109 | 290.2026
1.6615 | 12 | 11.9959 | 5.5287 | 7.7133 | 290.2706
1.6627 | 12 | 11.9969 | 5.5285 | 7.702 | 290.3046
1.6649 | 12 | 11.9977 | 5.524 | 7.7059 | 290.3726
1.6672 | 12 | 12 | 5.5177 | 7.7193 | 290.4406
1.6695 | 12 | 11.9979 | 5.5043 | 7.7051 | 290.5086
1.6706 | 12 | 11.9976 | 5.4955 | 7.6967 | 290.5426
1.6729 | 12 | 11.9957 | 5.4842 | 7.7136 | 290.6106
1.6751 | 12 | 11.9934 | 5.4753 | 7.7123 | 290.6786
1.6774 | 12 | 11.9963 | 5.4652 | 7.6858 | 290.7466
1.6785 | 12 | 11.9975 | 5.4636 | 7.6715 | 290.7806
1.6808 | 12 | 11.998 | 5.4588 | 7.6777 | 290.8486
1.6831 | 12 | 11.9986 | 5.4575 | 7.6552 | 290.9166
1.6853 | 12 | 11.9999 | 5.4597 | 7.6283 | 290.9846
1.6865 | 12 | 12.0026 | 5.46 | 7.6476 | 291.0186
1.6887 | 12 | 12.0055 | 5.4552 | 7.6293 | 291.0866
1.691 | 12 | 12.0064 | 5.4498 | 7.6142 | 291.1546
1.6933 | 12 | 12.01 | 5.4413 | 7.6247 | 291.2227
1.6955 | 12 | 12.0137 | 5.4322 | 7.6467 | 291.2906
1.6967 | 12 | 12.0192 | 5.4284 | 7.6473 | 291.3246
1.6989 | 12 | 12.0274 | 5.4173 | 7.6425 | 291.3927
1.7012 | 12 | 12.0075 | 5.4063 | 7.6513 | 291.4607
1.7035 | 12 | 11.9992 | 5.3974 | 7.6561 | 291.5287
1.7046 | 12 | 11.9997 | 5.3924 | 7.6643 | 291.5627
1.7069 | 12 | 11.998 | 5.3812 | 7.6993 | 291.6307
1.7091 | 12 | 11.998 | 5.3789 | 7.6886 | 291.6987
1.7114 | 12 | 11.9986 | 5.3814 | 7.6747 | 291.7667
1.7125 | 12 | 11.9987 | 5.3777 | 7.665 | 291.8007
1.7148 | 12 | 11.9994 | 5.3793 | 7.6888 | 291.8687
1.7171 | 12 | 11.9973 | 5.3792 | 7.7025 | 291.9367
1.7193 | 12 | 11.9932 | 5.3762 | 7.7455 | 292.0047
1.7205 | 12 | 11.9909 | 5.3714 | 7.737 | 292.0387
1.7227 | 12 | 11.9872 | 5.3681 | 7.7412 | 292.1067
1.725 | 12 | 11.9841 | 5.3686 | 7.7305 | 292.1747
1.7273 | 12 | 11.9826 | 5.3689 | 7.7626 | 292.2427
1.7284 | 12 | 11.9826 | 5.3679 | 7.7493 | 292.2767
1.7307 | 12 | 11.9816 | 5.3696 | 7.7567 | 292.3447
1.7329 | 12 | 11.9835 | 5.3777 | 7.7384 | 292.4127
1.7352 | 12 | 11.9909 | 5.3922 | 7.7201 | 292.4807
1.7375 | 12 | 11.9951 | 5.4012 | 7.7084 | 292.5487
1.7386 | 12 | 11.9971 | 5.4033 | 7.7057 | 292.5827
1.7409 | 12 | 11.9993 | 5.4096 | 7.697 | 292.6507
1.7431 | 12 | 12.0006 | 5.4096 | 7.6825 | 292.7187
1.7454 | 12 | 12.0038 | 5.4079 | 7.6962 | 292.7867
1.7465 | 12 | 12.0064 | 5.4075 | 7.686 | 292.8207
1.7488 | 12 | 12.0158 | 5.3957 | 7.665 | 292.8887
1.7511 | 12 | 12.0184 | 5.3896 | 7.6807 | 292.9567
1.7533 | 12 | 12.0164 | 5.3779 | 7.6833 | 293.0247
1.7545 | 12 | 12.0114 | 5.3703 | 7.6808 | 293.0587
1.7567 | 12 | 12.0001 | 5.3606 | 7.6703 | 293.1267
1.759 | 12 | 11.9893 | 5.3547 | 7.6503 | 293.1947
1.7613 | 12 | 11.9798 | 5.3518 | 7.639 | 293.2628
1.7624 | 12 | 11.9738 | 5.3519 | 7.6448 | 293.2968
1.7647 | 12 | 11.9722 | 5.3572 | 7.6587 | 293.3647
1.7669 | 12 | 11.9781 | 5.3696 | 7.6426 | 293.4327
1.7692 | 12 | 11.9942 | 5.3876 | 7.6441 | 293.5008
1.7715 | 12 | 11.9972 | 5.4024 | 7.6547 | 293.5688
1.7726 | 12 | 11.997 | 5.4101 | 7.6318 | 293.6028
1.7749 | 12 | 12.0005 | 5.4165 | 7.6352 | 293.6708
1.7771 | 12 | 11.9977 | 5.4197 | 7.637 | 293.7388
1.7794 | 12 | 11.9944 | 5.4249 | 7.6365 | 293.8068
1.7805 | 12 | 11.9944 | 5.4329 | 7.6493 | 293.8408
1.7828 | 12 | 12.0016 | 5.4439 | 7.6619 | 293.9088
1.7851 | 12 | 12.0095 | 5.449 | 7.6425 | 293.9768
1.7873 | 12 | 12.0098 | 5.455 | 7.6675 | 294.0448
1.7885 | 12 | 12.0093 | 5.4561 | 7.666 | 294.0788
1.7907 | 12 | 12.0054 | 5.4572 | 7.6793 | 294.1468
1.793 | 12 | 12.0023 | 5.4617 | 7.6708 | 294.2148
1.7953 | 12 | 12.0019 | 5.4611 | 7.6579 | 294.2828
1.7964 | 12 | 11.9996 | 5.4616 | 7.6585 | 294.3168
1.7987 | 12 | 12.0009 | 5.468 | 7.6743 | 294.3848
1.8009 | 12 | 12.007 | 5.4654 | 7.6462 | 294.4528
1.8032 | 12 | 12.0128 | 5.4613 | 7.6491 | 294.5208
1.8043 | 12 | 12.014 | 5.4588 | 7.6582 | 294.5548
1.8066 | 12 | 12.0045 | 5.4462 | 7.6778 | 294.6228
1.8089 | 12 | 11.9968 | 5.4326 | 7.6539 | 294.6908
1.8111 | 12 | 11.9973 | 5.4326 | 7.67 | 294.7588
1.8134 | 12 | 11.9985 | 5.4353 | 7.669 | 294.8268
1.8145 | 12 | 11.9976 | 5.4358 | 7.6761 | 294.8608
1.8168 | 12 | 11.9981 | 5.4317 | 7.6526 | 294.9288
1.8191 | 12 | 11.9937 | 5.4281 | 7.6627 | 294.9968
1.8213 | 12 | 11.9895 | 5.4267 | 7.6833 | 295.0648
1.8225 | 12 | 11.9872 | 5.4244 | 7.6694 | 295.0988
1.8247 | 12 | 11.9879 | 5.4248 | 7.6976 | 295.1668
1.827 | 12 | 11.9921 | 5.4226 | 7.6825 | 295.2348
1.8293 | 12 | 12.0024 | 5.4184 | 7.6661 | 295.3028
1.8304 | 12 | 12.0056 | 5.412 | 7.6703 | 295.3369
1.8327 | 12 | 12.0023 | 5.4014 | 7.6716 | 295.4048
1.8349 | 12 | 12.0007 | 5.3901 | 7.6556 | 295.4728
1.8372 | 12 | 12.0015 | 5.3798 | 7.6638 | 295.5409
1.8383 | 12 | 12.0028 | 5.3763 | 7.6477 | 295.5749
1.8406 | 12 | 12.0072 | 5.3649 | 7.6579 | 295.6429
1.8429 | 12 | 11.9998 | 5.3447 | 7.68 | 295.7108
1.8451 | 12 | 11.9962 | 5.323 | 7.6465 | 295.7789
1.8474 | 12 | 11.999 | 5.315 | 7.5854 | 295.8469
1.8485 | 12 | 11.9985 | 5.3109 | 7.577 | 295.8809
1.8508 | 12 | 11.9967 | 5.2996 | 7.5638 | 295.9489
1.8531 | 12 | 11.9976 | 5.2949 | 7.5758 | 296.0169
1.8553 | 12 | 11.9941 | 5.2906 | 7.5559 | 296.0849
1.8565 | 12 | 11.9932 | 5.2897 | 7.5799 | 296.1189
1.8587 | 12 | 11.9913 | 5.2865 | 7.5769 | 296.1869
1.861 | 12 | 11.9931 | 5.2934 | 7.5849 | 296.2549
1.8633 | 12 | 12.0009 | 5.2959 | 7.5832 | 296.3229
1.8644 | 12 | 12.003 | 5.2967 | 7.5933 | 296.3569
1.8667 | 12 | 12.0053 | 5.2994 | 7.5708 | 296.4249
1.8689 | 12 | 11.9993 | 5.2996 | 7.606 | 296.4929
1.8712 | 12 | 11.9973 | 5.3045 | 7.6032 | 296.5609
1.8723 | 12 | 11.9987 | 5.3092 | 7.6054 | 296.5949
1.8746 | 12 | 11.9975 | 5.3168 | 7.5965 | 296.6629
1.8769 | 12 | 11.9975 | 5.3278 | 7.5814 | 296.7309
1.8792 | 12 | 11.9968 | 5.3375 | 7.5643 | 296.7989
1.8803 | 12 | 11.9968 | 5.345 | 7.552 | 296.8329
1.8826 | 12 | 12.0001 | 5.3585 | 7.5617 | 296.9009
1.8848 | 12 | 11.9968 | 5.3633 | 7.5519 | 296.9689
1.8871 | 12 | 11.9936 | 5.3669 | 7.5762 | 297.0369
1.8894 | 12 | 11.9885 | 5.3719 | 7.5742 | 297.1049
1.8905 | 12 | 11.9874 | 5.3751 | 7.5873 | 297.1389
1.8928 | 12 | 11.9861 | 5.3825 | 7.5793 | 297.2069
1.895 | 12 | 11.9853 | 5.3874 | 7.6072 | 297.2749
1.8973 | 12 | 11.9885 | 5.3937 | 7.6323 | 297.3429
1.8984 | 12 | 11.9901 | 5.3949 | 7.6348 | 297.3769
1.9007 | 12 | 11.9888 | 5.4002 | 7.6281 | 297.4449
1.903 | 12 | 11.987 | 5.411 | 7.6111 | 297.5129
1.9052 | 12 | 11.9857 | 5.4258 | 7.6302 | 297.5809
1.9064 | 12 | 11.9869 | 5.4302 | 7.6426 | 297.615
1.9086 | 12 | 11.9908 | 5.4453 | 7.6235 | 297.683
1.9109 | 12 | 11.9948 | 5.4623 | 7.6131 | 297.7509
1.9132 | 12 | 11.9956 | 5.4766 | 7.6247 | 297.819
1.9143 | 12 | 11.9961 | 5.4787 | 7.6366 | 297.853
1.9166 | 12 | 11.9961 | 5.4879 | 7.6365 | 297.921
1.9188 | 12 | 11.9961 | 5.5007 | 7.6272 | 297.989
1.9211 | 12 | 11.9976 | 5.5135 | 7.6395 | 298.057
1.9234 | 12 | 11.9983 | 5.515 | 7.647 | 298.125
1.9245 | 12 | 11.9962 | 5.5142 | 7.6537 | 298.159
1.9268 | 12 | 11.9968 | 5.513 | 7.6613 | 298.227
1.929 | 12 | 11.9977 | 5.5127 | 7.6861 | 298.295
1.9313 | 12 | 11.9957 | 5.5138 | 7.7008 | 298.363
1.9324 | 12 | 11.9969 | 5.5113 | 7.6988 | 298.397
1.9347 | 12 | 11.9977 | 5.5044 | 7.7339 | 298.465
1.937 | 12 | 12.0004 | 5.5126 | 7.6992 | 298.533
1.9392 | 12 | 12.0058 | 5.5133 | 7.7096 | 298.601
1.9404 | 12 | 12.0076 | 5.5079 | 7.7063 | 298.635
1.9426 | 12 | 12.0061 | 5.4955 | 7.7063 | 298.703
1.9449 | 12 | 11.9969 | 5.4873 | 7.6696 | 298.771
1.9472 | 12 | 11.9906 | 5.4899 | 7.65 | 298.839
1.9483 | 12 | 11.9864 | 5.4919 | 7.6661 | 298.873
1.9506 | 12 | 11.9844 | 5.4987 | 7.636 | 298.941
1.9528 | 12 | 11.9985 | 5.5131 | 7.6578 | 299.009
1.9551 | 12 | 11.9973 | 5.5294 | 7.663 | 299.077
1.9562 | 12 | 11.9968 | 5.5341 | 7.6533 | 299.111
1.9585 | 12 | 11.9961 | 5.5434 | 7.6717 | 299.179
1.9608 | 12 | 11.9983 | 5.5496 | 7.6829 | 299.247
1.963 | 12 | 12.0009 | 5.5572 | 7.6693 | 299.315
1.9653 | 12 | 12.0019 | 5.5632 | 7.6454 | 299.383
1.9664 | 12 | 12.0034 | 5.5623 | 7.6486 | 299.417
1.9687 | 12 | 12.0028 | 5.5613 | 7.655 | 299.485
1.971 | 12 | 12.0036 | 5.5588 | 7.6405 | 299.553
1.9732 | 12 | 12.0046 | 5.5601 | 7.6363 | 299.621
1.9744 | 12 | 12.0061 | 5.5584 | 7.6146 | 299.6551
1.9766 | 12 | 12.0085 | 5.5538 | 7.6384 | 299.7231
1.9789 | 12 | 12.012 | 5.555 | 7.6525 | 299.791
1.9812 | 12 | 12.0171 | 5.5532 | 7.644 | 299.8591
1.9823 | 12 | 12.0187 | 5.5537 | 7.6363 | 299.8931
1.9846 | 12 | 12.0113 | 5.5507 | 7.6357 | 299.9611
1.9868 | 12 | 12.0018 | 5.5419 | 7.6474 | 300.0291
1.9891 | 12 | 11.9997 | 5.5364 | 7.6474 | 300.0971
1.9902 | 12 | 11.9986 | 5.5315 | 7.6713 | 300.1311
1.9925 | 12 | 11.9987 | 5.5237 | 7.69 | 300.1991
1.9948 | 12 | 11.9989 | 5.5189 | 7.6911 | 300.2671
1.997 | 12 | 11.9987 | 5.5143 | 7.6672 | 300.3351